## Reflectance
UMxx-0A Reflectance
|  | Wavelength (nm) | Reflectance (%)
|  | 500 | 9.57
|  | 502.2 | 13.56
|  | 504.3 | 14.68
|  | 506.5 | 12.51
Product Data |  | 508.6 | 7.95
Low-GDD Mirror, 720 nm - 900 nm, 0° AOI |  | 510.8 | 3.28
|  | 512.9 | 1.44
Item # | UM05-0A, UM10-0A | 515.1 | 3.77
DISCLAIMER: The data presented here are typical. Slight variations in performance data will occur from lot to lot. Please contact Technical Support with any questions regarding the use or reliability of this data. |  | 517.2 | 8.71
|  | 519.4 | 13.4
|  | 521.5 | 15.81
|  | 523.7 | 15.15
|  | 525.8 | 11.64
This data may be used in publications. However, please cite Thorlabs as the source. |  | 528 | 6.57
|  | 530.1 | 2.28
|  | 532.3 | 1.32
Additional Information: |  | 534.4 | 4.34
Theoretical Reflectance at 0° AOI |  | 536.6 | 9.57
|  | 538.7 | 14.42
|  | 540.9 | 17.14
|  | 543.1 | 16.98
|  | 545.2 | 14.02
|  | 547.4 | 9.05
|  | 549.5 | 3.89
|  | 551.7 | 1.01
|  | 553.8 | 2.11
|  | 556 | 6.63
|  | 558.1 | 12.33
|  | 560.3 | 16.98
|  | 562.4 | 19.32
|  | 564.6 | 18.87
|  | 566.7 | 15.71
|  | 568.9 | 10.52
|  | 571 | 4.87
|  | 573.2 | 1.1
|  | 575.3 | 1.24
|  | 577.5 | 5.36
|  | 579.6 | 11.5
|  | 581.8 | 17.31
|  | 584 | 21.21
|  | 586.1 | 22.52
|  | 588.3 | 21.02
|  | 590.4 | 16.92
|  | 592.6 | 10.92
|  | 594.7 | 4.69
|  | 596.9 | 0.76
|  | 599 | 1.27
|  | 601.2 | 6.2
|  | 603.3 | 13.34
|  | 605.5 | 20.15
|  | 607.6 | 25.01
|  | 609.8 | 27.21
|  | 611.9 | 26.53
|  | 614.1 | 22.95
|  | 616.2 | 16.8
|  | 618.4 | 9.18
|  | 620.5 | 2.55
|  | 622.7 | 0.2
|  | 624.9 | 3.91
|  | 627 | 12.05
|  | 629.2 | 21.22
|  | 631.3 | 28.81
|  | 633.5 | 33.64
|  | 635.6 | 35.36
|  | 637.8 | 33.84
|  | 639.9 | 28.94
|  | 642.1 | 20.74
|  | 644.2 | 10.47
|  | 646.4 | 1.91
|  | 648.5 | 0.77
|  | 650.7 | 9.07
|  | 652.8 | 22.24
|  | 655 | 34.56
|  | 657.1 | 43.37
|  | 659.3 | 48.23
|  | 661.4 | 49.23
|  | 663.6 | 46.12
|  | 665.8 | 38.01
|  | 667.9 | 23.88
|  | 670.1 | 6.56
|  | 672.2 | 0.75
|  | 674.4 | 18.24
|  | 676.5 | 42.53
|  | 678.7 | 59.47
|  | 680.8 | 68.63
|  | 683 | 72.14
|  | 685.1 | 70.33
|  | 687.3 | 59.17
|  | 689.4 | 21.83
|  | 691.6 | 24.13
|  | 693.7 | 82.24
|  | 695.9 | 94.91
|  | 698 | 98.08
|  | 700.2 | 99.14
|  | 702.3 | 99.56
|  | 704.5 | 99.76
|  | 706.7 | 99.86
|  | 708.8 | 99.91
|  | 711 | 99.94
|  | 713.1 | 99.96
|  | 715.3 | 99.97
|  | 717.4 | 99.98
|  | 719.6 | 99.99
|  | 721.7 | 99.99
|  | 723.9 | 99.99
|  | 726 | 99.99
|  | 728.2 | 100
|  | 730.3 | 100
|  | 732.5 | 100
|  | 734.6 | 100
|  | 736.8 | 100
|  | 738.9 | 100
|  | 741.1 | 100
|  | 743.2 | 100
|  | 745.4 | 100
|  | 747.6 | 100
|  | 749.7 | 100
|  | 751.9 | 100
|  | 754 | 100
|  | 756.2 | 100
|  | 758.3 | 100
|  | 760.5 | 100
|  | 762.6 | 100
|  | 764.8 | 100
|  | 766.9 | 100
|  | 769.1 | 100
|  | 771.2 | 100
|  | 773.4 | 100
|  | 775.5 | 100
|  | 777.7 | 100
|  | 779.8 | 100
|  | 782 | 100
|  | 784.1 | 100
|  | 786.3 | 100
|  | 788.5 | 100
|  | 790.6 | 100
|  | 792.8 | 100
|  | 794.9 | 100
|  | 797.1 | 100
|  | 799.2 | 100
|  | 801.4 | 100
|  | 803.5 | 100
|  | 805.7 | 100
|  | 807.8 | 100
|  | 810 | 100
|  | 812.1 | 100
|  | 814.3 | 100
|  | 816.4 | 100
|  | 818.6 | 100
|  | 820.7 | 100
|  | 822.9 | 100
|  | 825 | 100
|  | 827.2 | 100
|  | 829.4 | 100
|  | 831.5 | 100
|  | 833.7 | 100
|  | 835.8 | 100
|  | 838 | 100
|  | 840.1 | 100
|  | 842.3 | 100
|  | 844.4 | 100
|  | 846.6 | 100
|  | 848.7 | 100
|  | 850.9 | 100
|  | 853 | 100
|  | 855.2 | 100
|  | 857.3 | 100
|  | 859.5 | 100
|  | 861.6 | 100
|  | 863.8 | 100
|  | 865.9 | 100
|  | 868.1 | 100
|  | 870.3 | 100
|  | 872.4 | 100
|  | 874.6 | 100
|  | 876.7 | 100
|  | 878.9 | 100
|  | 881 | 100
|  | 883.2 | 100
|  | 885.3 | 99.99
|  | 887.5 | 99.99
|  | 889.6 | 99.99
|  | 891.8 | 99.99
|  | 893.9 | 99.99
|  | 896.1 | 99.99
|  | 898.2 | 99.98
|  | 900.4 | 99.98
|  | 902.5 | 99.98
|  | 904.7 | 99.97
|  | 906.8 | 99.96
|  | 909 | 99.95
|  | 911.2 | 99.94
|  | 913.3 | 99.92
|  | 915.5 | 99.89
|  | 917.6 | 99.85
|  | 919.8 | 99.8
|  | 921.9 | 99.73
|  | 924.1 | 99.62
|  | 926.2 | 99.45
|  | 928.4 | 99.18
|  | 930.5 | 98.74
|  | 932.7 | 97.99
|  | 934.8 | 96.61
|  | 937 | 93.9
|  | 939.1 | 87.98
|  | 941.3 | 73.68
|  | 943.4 | 39.78
|  | 945.6 | 2.61
|  | 947.7 | 20.72
|  | 949.9 | 47.8
|  | 952.1 | 62.82
|  | 954.2 | 70.54
|  | 956.4 | 74.53
|  | 958.5 | 76.42
|  | 960.7 | 76.94
|  | 962.8 | 76.41
|  | 965 | 74.9
|  | 967.1 | 72.38
|  | 969.3 | 68.68
|  | 971.4 | 63.55
|  | 973.6 | 56.67
|  | 975.7 | 47.77
|  | 977.9 | 36.84
|  | 980 | 24.6
|  | 982.2 | 12.92
|  | 984.3 | 4.66
|  | 986.5 | 2.13
|  | 988.6 | 5.47
|  | 990.8 | 12.68
|  | 993 | 21.3
|  | 995.1 | 29.63
|  | 997.3 | 36.84
|  | 999.4 | 42.7
|  | 1001.6 | 47.29
|  | 1003.7 | 50.74
|  | 1005.9 | 53.23
|  | 1008 | 54.89
|  | 1010.2 | 55.82
|  | 1012.3 | 56.1
|  | 1014.5 | 55.78
|  | 1016.6 | 54.88
|  | 1018.8 | 53.41
|  | 1020.9 | 51.37
|  | 1023.1 | 48.73
|  | 1025.2 | 45.48
|  | 1027.4 | 41.61
|  | 1029.5 | 37.15
|  | 1031.7 | 32.15
|  | 1033.9 | 26.73
|  | 1036 | 21.11
|  | 1038.2 | 15.6
|  | 1040.3 | 10.58
|  | 1042.5 | 6.48
|  | 1044.6 | 3.68
|  | 1046.8 | 2.42
|  | 1048.9 | 2.74
|  | 1051.1 | 4.5
|  | 1053.2 | 7.39
|  | 1055.4 | 11.03
|  | 1057.5 | 15.07
|  | 1059.7 | 19.21
|  | 1061.8 | 23.21
|  | 1064 | 26.92
|  | 1066.1 | 30.25
|  | 1068.3 | 33.17
|  | 1070.5 | 35.65
|  | 1072.6 | 37.7
|  | 1074.8 | 39.34
|  | 1076.9 | 40.57
|  | 1079.1 | 41.42
|  | 1081.2 | 41.91
|  | 1083.4 | 42.05
|  | 1085.5 | 41.85
|  | 1087.7 | 41.32
|  | 1089.8 | 40.48
|  | 1092 | 39.32
|  | 1094.1 | 37.85
|  | 1096.3 | 36.08
|  | 1098.4 | 34.02
|  | 1100.6 | 31.69
|  | 1102.7 | 29.1
|  | 1104.9 | 26.3
|  | 1107 | 23.33
|  | 1109.2 | 20.24
|  | 1111.4 | 17.12
|  | 1113.5 | 14.06
|  | 1115.7 | 11.16
|  | 1117.8 | 8.53
|  | 1120 | 6.28
|  | 1122.1 | 4.51
|  | 1124.3 | 3.29
|  | 1126.4 | 2.67
|  | 1128.6 | 2.66
|  | 1130.7 | 3.23
|  | 1132.9 | 4.32
|  | 1135 | 5.86
|  | 1137.2 | 7.75
|  | 1139.3 | 9.9
|  | 1141.5 | 12.2
|  | 1143.6 | 14.57
|  | 1145.8 | 16.93
|  | 1147.9 | 19.24
|  | 1150.1 | 21.43
|  | 1152.3 | 23.47
|  | 1154.4 | 25.34
|  | 1156.6 | 27.03
|  | 1158.7 | 28.51
|  | 1160.9 | 29.79
|  | 1163 | 30.86
|  | 1165.2 | 31.73
|  | 1167.3 | 32.39
|  | 1169.5 | 32.86
|  | 1171.6 | 33.12
|  | 1173.8 | 33.19
|  | 1175.9 | 33.08
|  | 1178.1 | 32.77
|  | 1180.2 | 32.29
|  | 1182.4 | 31.63
|  | 1184.5 | 30.8
|  | 1186.7 | 29.81
|  | 1188.8 | 28.66
|  | 1191 | 27.35
|  | 1193.2 | 25.91
|  | 1195.3 | 24.35
|  | 1197.5 | 22.67
|  | 1199.6 | 20.9
|  | 1201.8 | 19.06
|  | 1203.9 | 17.17
|  | 1206.1 | 15.27
|  | 1208.2 | 13.38
|  | 1210.4 | 11.54
|  | 1212.5 | 9.79
|  | 1214.7 | 8.17
|  | 1216.8 | 6.71
|  | 1219 | 5.44
|  | 1221.1 | 4.4
|  | 1223.3 | 3.61
|  | 1225.4 | 3.08
|  | 1227.6 | 2.83
|  | 1229.7 | 2.85
|  | 1231.9 | 3.14
|  | 1234.1 | 3.68
|  | 1236.2 | 4.44
|  | 1238.4 | 5.4
|  | 1240.5 | 6.53
|  | 1242.7 | 7.8
|  | 1244.8 | 9.16
|  | 1247 | 10.6
|  | 1249.1 | 12.08
|  | 1251.3 | 13.57
|  | 1253.4 | 15.05
|  | 1255.6 | 16.49
|  | 1257.7 | 17.89
|  | 1259.9 | 19.21
|  | 1262 | 20.46
|  | 1264.2 | 21.63
|  | 1266.3 | 22.69
|  | 1268.5 | 23.66
|  | 1270.6 | 24.52
|  | 1272.8 | 25.27
|  | 1275 | 25.92
|  | 1277.1 | 26.45
|  | 1279.3 | 26.87
|  | 1281.4 | 27.18
|  | 1283.6 | 27.39
|  | 1285.7 | 27.48
|  | 1287.9 | 27.47
|  | 1290 | 27.35
|  | 1292.2 | 27.13
|  | 1294.3 | 26.81
|  | 1296.5 | 26.4
|  | 1298.6 | 25.88
|  | 1300.8 | 25.28
|  | 1302.9 | 24.59
|  | 1305.1 | 23.81
|  | 1307.2 | 22.95
|  | 1309.4 | 22.02
|  | 1311.5 | 21.03
|  | 1313.7 | 19.97
|  | 1315.9 | 18.86
|  | 1318 | 17.7
|  | 1320.2 | 16.52
|  | 1322.3 | 15.31
|  | 1324.5 | 14.08
|  | 1326.6 | 12.86
|  | 1328.8 | 11.65
|  | 1330.9 | 10.47
|  | 1333.1 | 9.34
|  | 1335.2 | 8.25
|  | 1337.4 | 7.24
|  | 1339.5 | 6.31
|  | 1341.7 | 5.48
|  | 1343.8 | 4.75
|  | 1346 | 4.14
|  | 1348.1 | 3.66
|  | 1350.3 | 3.3
|  | 1352.4 | 3.08
|  | 1354.6 | 2.99
|  | 1356.8 | 3.03
|  | 1358.9 | 3.2
|  | 1361.1 | 3.5
|  | 1363.2 | 3.92
|  | 1365.4 | 4.44
|  | 1367.5 | 5.06
|  | 1369.7 | 5.76
|  | 1371.8 | 6.54
|  | 1374 | 7.38
|  | 1376.1 | 8.27
|  | 1378.3 | 9.2
|  | 1380.4 | 10.16
|  | 1382.6 | 11.13
|  | 1384.7 | 12.1
|  | 1386.9 | 13.07
|  | 1389 | 14.03
|  | 1391.2 | 14.97
|  | 1393.3 | 15.88
|  | 1395.5 | 16.75
|  | 1397.7 | 17.59
|  | 1399.8 | 18.38
|  | 1402 | 19.12
|  | 1404.1 | 19.82
|  | 1406.3 | 20.46
|  | 1408.4 | 21.04
|  | 1410.6 | 21.57
|  | 1412.7 | 22.04
|  | 1414.9 | 22.45
|  | 1417 | 22.81
|  | 1419.2 | 23.1
|  | 1421.3 | 23.33
|  | 1423.5 | 23.5
|  | 1425.6 | 23.61
|  | 1427.8 | 23.66
|  | 1429.9 | 23.65
|  | 1432.1 | 23.59
|  | 1434.2 | 23.47
|  | 1436.4 | 23.29
|  | 1438.6 | 23.06
|  | 1440.7 | 22.77
|  | 1442.9 | 22.43
|  | 1445 | 22.04
|  | 1447.2 | 21.61
|  | 1449.3 | 21.12
|  | 1451.5 | 20.59
|  | 1453.6 | 20.02
|  | 1455.8 | 19.41
|  | 1457.9 | 18.77
|  | 1460.1 | 18.09
|  | 1462.2 | 17.37
|  | 1464.4 | 16.64
|  | 1466.5 | 15.88
|  | 1468.7 | 15.1
|  | 1470.8 | 14.31
|  | 1473 | 13.5
|  | 1475.1 | 12.7
|  | 1477.3 | 11.89
|  | 1479.5 | 11.09
|  | 1481.6 | 10.3
|  | 1483.8 | 9.52
|  | 1485.9 | 8.77
|  | 1488.1 | 8.05
|  | 1490.2 | 7.35
|  | 1492.4 | 6.7
|  | 1494.5 | 6.09
|  | 1496.7 | 5.52
|  | 1498.8 | 5.01
|  | 1501 | 4.56
|  | 1503.1 | 4.16
|  | 1505.3 | 3.82
|  | 1507.4 | 3.55
|  | 1509.6 | 3.35
|  | 1511.7 | 3.21
|  | 1513.9 | 3.14
|  | 1516 | 3.14
|  | 1518.2 | 3.2
|  | 1520.4 | 3.32
|  | 1522.5 | 3.51
|  | 1524.7 | 3.76
|  | 1526.8 | 4.07
|  | 1529 | 4.42
|  | 1531.1 | 4.83
|  | 1533.3 | 5.28
|  | 1535.4 | 5.77
|  | 1537.6 | 6.3
|  | 1539.7 | 6.85
|  | 1541.9 | 7.44
|  | 1544 | 8.04
|  | 1546.2 | 8.67
|  | 1548.3 | 9.3
|  | 1550.5 | 9.95
|  | 1552.6 | 10.59
|  | 1554.8 | 11.24
|  | 1556.9 | 11.89
|  | 1559.1 | 12.53
|  | 1561.3 | 13.16
|  | 1563.4 | 13.78
|  | 1565.6 | 14.39
|  | 1567.7 | 14.97
|  | 1569.9 | 15.54
|  | 1572 | 16.09
|  | 1574.2 | 16.61
|  | 1576.3 | 17.11
|  | 1578.5 | 17.58
|  | 1580.6 | 18.02
|  | 1582.8 | 18.43
|  | 1584.9 | 18.82
|  | 1587.1 | 19.18
|  | 1589.2 | 19.5
|  | 1591.4 | 19.79
|  | 1593.5 | 20.05
|  | 1595.7 | 20.28
|  | 1597.8 | 20.48
|  | 1600 | 20.65

## GDD
UMxx-0A Group Delay Dispersion
|  | Wavelength (nm) | GDD (fs^2)
|  | 698 | 893.2636
|  | 700.2 | 398.6862
|  | 702.3 | 219.4705
|  | 704.5 | 137.9053
Product Data |  | 706.7 | 94.6697
Low-GDD Mirror, 720 nm - 900 nm, 0° AOI |  | 708.8 | 69.1762
|  | 711 | 52.9214
Item # | UM05-0A, UM10-0A | 713.1 | 41.9204
DISCLAIMER: The data presented here are typical. Slight variations in performance data will occur from lot to lot. Please contact Technical Support with any questions regarding the use or reliability of this data. |  | 715.3 | 34.1181
|  | 717.4 | 28.3725
|  | 719.6 | 24.0091
|  | 721.7 | 20.6095
|  | 723.9 | 17.9032
This data may be used in publications. However, please cite Thorlabs as the source. |  | 726 | 15.7087
|  | 728.2 | 13.9007
|  | 730.3 | 12.3903
Additional Information: |  | 732.5 | 11.1132
Theoretical Group Delay Dispersion (GDD) at 0° AOI |  | 734.6 | 10.0216
|  | 736.8 | 9.0794
|  | 738.9 | 8.259
|  | 741.1 | 7.5391
|  | 743.2 | 6.9028
|  | 745.4 | 6.3365
|  | 747.6 | 5.8294
|  | 749.7 | 5.3728
|  | 751.9 | 4.9593
|  | 754 | 4.583
|  | 756.2 | 4.2389
|  | 758.3 | 3.9228
|  | 760.5 | 3.6311
|  | 762.6 | 3.3607
|  | 764.8 | 3.1091
|  | 766.9 | 2.8741
|  | 769.1 | 2.6536
|  | 771.2 | 2.4461
|  | 773.4 | 2.2499
|  | 775.5 | 2.0638
|  | 777.7 | 1.8866
|  | 779.8 | 1.7173
|  | 782 | 1.5549
|  | 784.1 | 1.3987
|  | 786.3 | 1.2478
|  | 788.5 | 1.1015
|  | 790.6 | 0.9593
|  | 792.8 | 0.8204
|  | 794.9 | 0.6845
|  | 797.1 | 0.5508
|  | 799.2 | 0.4191
|  | 801.4 | 0.2887
|  | 803.5 | 0.1592
|  | 805.7 | 0.0302
|  | 807.8 | -0.0986
|  | 810 | -0.2279
|  | 812.1 | -0.3579
|  | 814.3 | -0.489
|  | 816.4 | -0.6218
|  | 818.6 | -0.7567
|  | 820.7 | -0.894
|  | 822.9 | -1.0343
|  | 825 | -1.1781
|  | 827.2 | -1.3258
|  | 829.4 | -1.478
|  | 831.5 | -1.6353
|  | 833.7 | -1.7983
|  | 835.8 | -1.9677
|  | 838 | -2.1442
|  | 840.1 | -2.3285
|  | 842.3 | -2.5217
|  | 844.4 | -2.7245
|  | 846.6 | -2.9381
|  | 848.7 | -3.1637
|  | 850.9 | -3.4024
|  | 853 | -3.6559
|  | 855.2 | -3.9257
|  | 857.3 | -4.2137
|  | 859.5 | -4.522
|  | 861.6 | -4.8529
|  | 863.8 | -5.2091
|  | 865.9 | -5.5939
|  | 868.1 | -6.0107
|  | 870.3 | -6.4636
|  | 872.4 | -6.9577
|  | 874.6 | -7.4984
|  | 876.7 | -8.0924
|  | 878.9 | -8.7477
|  | 881 | -9.4735
|  | 883.2 | -10.281
|  | 885.3 | -11.1839
|  | 887.5 | -12.1984
|  | 889.6 | -13.3448
|  | 891.8 | -14.6479
|  | 893.9 | -16.1386
|  | 896.1 | -17.8561
|  | 898.2 | -19.85
|  | 900.4 | -22.1844
|  | 902.5 | -24.9426
|  | 904.7 | -28.2351
|  | 906.8 | -32.2101
|  | 909 | -37.07
|  | 911.2 | -43.0965
|  | 913.3 | -50.6895
|  | 915.5 | -60.4304
|  | 917.6 | -73.1871
|  | 919.8 | -90.2933
|  | 921.9 | -113.8704
|  | 924.1 | -147.4272
|  | 926.2 | -197.0389
|  | 928.4 | -273.8028
|  | 930.5 | -399.2983
|  | 932.7 | -618.5845