## Reflectance
UMxx-45A Reflectance
|  |  | S-Polarization | P-Polarization
|  | Wavelength (nm) | Reflectance (%) | Reflectance (%)
|  | 600 | 37.375 | 0.496
|  | 601 | 41.221 | 0.356
|  | 602 | 44.163 | 0.903
|  | 603 | 46.214 | 2.102
Product Data |  | 604 | 47.4 | 3.851
Low-GDD Mirror, 700 nm - 930 nm, 45° AOI |  | 605 | 47.737 | 6.008
|  | 606 | 47.226 | 8.408
Item # | UM05-45A, UM10-45A, UM15-45A, UM20-45A | 607 | 45.843 | 10.887
DISCLAIMER: The data presented here are typical. Slight variations in performance data will occur from lot to lot. Please contact Technical Support with any questions regarding the use or reliability of this data. |  | 608 | 43.55 | 13.296
|  | 609 | 40.298 | 15.512
|  | 610 | 36.054 | 17.437
|  | 611 | 30.843 | 19
|  | 612 | 24.822 | 20.152
This data may be used in publications. However, please cite Thorlabs as the source. |  | 613 | 18.382 | 20.859
|  | 614 | 12.231 | 21.103
|  | 615 | 7.386 | 20.875
Additional Information: |  | 616 | 4.934 | 20.178
Measured Reflectance at 45° AOI |  | 617 | 5.594 | 19.025
|  | 618 | 9.328 | 17.443
|  | 619 | 15.35 | 15.478
|  | 620 | 22.522 | 13.198
|  | 621 | 29.811 | 10.703
|  | 622 | 36.52 | 8.125
|  | 623 | 42.291 | 5.629
|  | 624 | 47.003 | 3.407
|  | 625 | 50.666 | 1.659
|  | 626 | 53.342 | 0.568
|  | 627 | 55.098 | 0.269
|  | 628 | 55.984 | 0.825
|  | 629 | 56.018 | 2.21
|  | 630 | 55.182 | 4.318
|  | 631 | 53.417 | 6.979
|  | 632 | 50.625 | 9.993
|  | 633 | 46.671 | 13.155
|  | 634 | 41.416 | 16.283
|  | 635 | 34.783 | 19.225
|  | 636 | 26.901 | 21.866
|  | 637 | 18.36 | 24.123
|  | 638 | 10.482 | 25.94
|  | 639 | 5.3 | 27.28
|  | 640 | 4.771 | 28.119
|  | 641 | 9.463 | 28.443
|  | 642 | 18.04 | 28.24
|  | 643 | 28.222 | 27.505
|  | 644 | 38.097 | 26.237
|  | 645 | 46.645 | 24.443
|  | 646 | 53.556 | 22.144
|  | 647 | 58.898 | 19.384
|  | 648 | 62.866 | 16.24
|  | 649 | 65.662 | 12.84
|  | 650 | 67.444 | 9.367
|  | 651 | 68.304 | 6.069
|  | 652 | 68.27 | 3.248
|  | 653 | 67.287 | 1.223
|  | 654 | 65.206 | 0.281
|  | 655 | 61.755 | 0.61
|  | 656 | 56.503 | 2.248
|  | 657 | 48.851 | 5.07
|  | 658 | 38.178 | 8.818
|  | 659 | 24.569 | 13.16
|  | 660 | 10.75 | 17.758
|  | 661 | 3.903 | 22.319
|  | 662 | 10.628 | 26.614
|  | 663 | 27.399 | 30.487
|  | 664 | 45.144 | 33.841
|  | 665 | 59.072 | 36.622
|  | 666 | 68.788 | 38.804
|  | 667 | 75.286 | 40.376
|  | 668 | 79.546 | 41.332
|  | 669 | 82.24 | 41.662
|  | 670 | 83.765 | 41.348
|  | 671 | 84.286 | 40.365
|  | 672 | 83.745 | 38.675
|  | 673 | 81.749 | 36.236
|  | 674 | 77.165 | 33.007
|  | 675 | 66.78 | 28.966
|  | 676 | 41.406 | 24.147
|  | 677 | 4.39 | 18.688
|  | 678 | 48.073 | 12.903
|  | 679 | 82.32 | 7.358
|  | 680 | 92.89 | 2.878
|  | 681 | 96.623 | 0.432
|  | 682 | 98.2 | 0.824
|  | 683 | 98.959 | 4.322
|  | 684 | 99.36 | 10.484
|  | 685 | 99.588 | 18.338
|  | 686 | 99.725 | 26.787
|  | 687 | 99.811 | 34.951
|  | 688 | 99.867 | 42.29
|  | 689 | 99.904 | 48.562
|  | 690 | 99.929 | 53.721
|  | 691 | 99.947 | 57.82
|  | 692 | 99.96 | 60.947
|  | 693 | 99.969 | 63.184
|  | 694 | 99.976 | 64.584
|  | 695 | 99.981 | 65.158
|  | 696 | 99.985 | 64.857
|  | 697 | 99.988 | 63.551
|  | 698 | 99.99 | 60.989
|  | 699 | 99.992 | 56.742
|  | 700 | 99.994 | 50.115
|  | 701 | 99.995 | 40.117
|  | 702 | 99.996 | 25.894
|  | 703 | 99.996 | 9.207
|  | 704 | 99.997 | 0.33
|  | 705 | 99.997 | 13.366
|  | 706 | 99.998 | 40.403
|  | 707 | 99.998 | 63.303
|  | 708 | 99.998 | 77.659
|  | 709 | 99.999 | 86.002
|  | 710 | 99.999 | 90.89
|  | 711 | 99.999 | 93.849
|  | 712 | 99.999 | 95.71
|  | 713 | 99.999 | 96.923
|  | 714 | 99.999 | 97.74
|  | 715 | 99.999 | 98.304
|  | 716 | 99.999 | 98.704
|  | 717 | 99.999 | 98.994
|  | 718 | 100 | 99.208
|  | 719 | 100 | 99.369
|  | 720 | 100 | 99.491
|  | 721 | 100 | 99.585
|  | 722 | 100 | 99.659
|  | 723 | 100 | 99.717
|  | 724 | 100 | 99.763
|  | 725 | 100 | 99.801
|  | 726 | 100 | 99.831
|  | 727 | 100 | 99.855
|  | 728 | 100 | 99.876
|  | 729 | 100 | 99.893
|  | 730 | 100 | 99.907
|  | 731 | 100 | 99.919
|  | 732 | 100 | 99.929
|  | 733 | 100 | 99.937
|  | 734 | 100 | 99.945
|  | 735 | 100 | 99.951
|  | 736 | 100 | 99.956
|  | 737 | 100 | 99.961
|  | 738 | 100 | 99.965
|  | 739 | 100 | 99.968
|  | 740 | 100 | 99.971
|  | 741 | 100 | 99.974
|  | 742 | 100 | 99.976
|  | 743 | 100 | 99.978
|  | 744 | 100 | 99.98
|  | 745 | 100 | 99.982
|  | 746 | 100 | 99.983
|  | 747 | 100 | 99.984
|  | 748 | 100 | 99.986
|  | 749 | 100 | 99.987
|  | 750 | 100 | 99.988
|  | 751 | 100 | 99.989
|  | 752 | 100 | 99.989
|  | 753 | 100 | 99.99
|  | 754 | 100 | 99.991
|  | 755 | 100 | 99.991
|  | 756 | 100 | 99.992
|  | 757 | 100 | 99.992
|  | 758 | 100 | 99.992
|  | 759 | 100 | 99.993
|  | 760 | 100 | 99.993
|  | 761 | 100 | 99.994
|  | 762 | 100 | 99.994
|  | 763 | 100 | 99.994
|  | 764 | 100 | 99.994
|  | 765 | 100 | 99.995
|  | 766 | 100 | 99.995
|  | 767 | 100 | 99.995
|  | 768 | 100 | 99.995
|  | 769 | 100 | 99.995
|  | 770 | 100 | 99.996
|  | 771 | 100 | 99.996
|  | 772 | 100 | 99.996
|  | 773 | 100 | 99.996
|  | 774 | 100 | 99.996
|  | 775 | 100 | 99.996
|  | 776 | 100 | 99.996
|  | 777 | 100 | 99.996
|  | 778 | 100 | 99.996
|  | 779 | 100 | 99.997
|  | 780 | 100 | 99.997
|  | 781 | 100 | 99.997
|  | 782 | 100 | 99.997
|  | 783 | 100 | 99.997
|  | 784 | 100 | 99.997
|  | 785 | 100 | 99.997
|  | 786 | 100 | 99.997
|  | 787 | 100 | 99.997
|  | 788 | 100 | 99.997
|  | 789 | 100 | 99.997
|  | 790 | 100 | 99.997
|  | 791 | 100 | 99.997
|  | 792 | 100 | 99.997
|  | 793 | 100 | 99.997
|  | 794 | 100 | 99.997
|  | 795 | 100 | 99.997
|  | 796 | 100 | 99.997
|  | 797 | 100 | 99.997
|  | 798 | 100 | 99.997
|  | 799 | 100 | 99.997
|  | 800 | 100 | 99.997
|  | 801 | 100 | 99.997
|  | 802 | 100 | 99.997
|  | 803 | 100 | 99.997
|  | 804 | 100 | 99.997
|  | 805 | 100 | 99.997
|  | 806 | 100 | 99.997
|  | 807 | 100 | 99.997
|  | 808 | 100 | 99.997
|  | 809 | 100 | 99.997
|  | 810 | 100 | 99.997
|  | 811 | 100 | 99.997
|  | 812 | 100 | 99.997
|  | 813 | 100 | 99.997
|  | 814 | 100 | 99.997
|  | 815 | 100 | 99.997
|  | 816 | 100 | 99.996
|  | 817 | 100 | 99.996
|  | 818 | 100 | 99.996
|  | 819 | 100 | 99.996
|  | 820 | 100 | 99.996
|  | 821 | 100 | 99.996
|  | 822 | 100 | 99.996
|  | 823 | 100 | 99.996
|  | 824 | 100 | 99.996
|  | 825 | 100 | 99.996
|  | 826 | 100 | 99.996
|  | 827 | 100 | 99.995
|  | 828 | 100 | 99.995
|  | 829 | 100 | 99.995
|  | 830 | 100 | 99.995
|  | 831 | 100 | 99.995
|  | 832 | 100 | 99.994
|  | 833 | 100 | 99.994
|  | 834 | 100 | 99.994
|  | 835 | 100 | 99.994
|  | 836 | 100 | 99.994
|  | 837 | 100 | 99.993
|  | 838 | 100 | 99.993
|  | 839 | 100 | 99.993
|  | 840 | 100 | 99.992
|  | 841 | 100 | 99.992
|  | 842 | 100 | 99.992
|  | 843 | 100 | 99.991
|  | 844 | 100 | 99.991
|  | 845 | 100 | 99.99
|  | 846 | 100 | 99.99
|  | 847 | 100 | 99.989
|  | 848 | 100 | 99.989
|  | 849 | 100 | 99.988
|  | 850 | 100 | 99.987
|  | 851 | 100 | 99.987
|  | 852 | 100 | 99.986
|  | 853 | 100 | 99.985
|  | 854 | 100 | 99.984
|  | 855 | 100 | 99.983
|  | 856 | 100 | 99.982
|  | 857 | 100 | 99.981
|  | 858 | 100 | 99.98
|  | 859 | 100 | 99.979
|  | 860 | 100 | 99.977
|  | 861 | 100 | 99.976
|  | 862 | 100 | 99.974
|  | 863 | 100 | 99.972
|  | 864 | 100 | 99.97
|  | 865 | 100 | 99.968
|  | 866 | 100 | 99.965
|  | 867 | 100 | 99.962
|  | 868 | 100 | 99.96
|  | 869 | 100 | 99.956
|  | 870 | 100 | 99.953
|  | 871 | 100 | 99.949
|  | 872 | 100 | 99.944
|  | 873 | 100 | 99.939
|  | 874 | 100 | 99.934
|  | 875 | 100 | 99.928
|  | 876 | 100 | 99.921
|  | 877 | 100 | 99.914
|  | 878 | 100 | 99.905
|  | 879 | 100 | 99.896
|  | 880 | 100 | 99.885
|  | 881 | 100 | 99.874
|  | 882 | 100 | 99.86
|  | 883 | 100 | 99.845
|  | 884 | 100 | 99.828
|  | 885 | 100 | 99.809
|  | 886 | 100 | 99.787
|  | 887 | 100 | 99.762
|  | 888 | 100 | 99.733
|  | 889 | 100 | 99.699
|  | 890 | 100 | 99.661
|  | 891 | 100 | 99.617
|  | 892 | 100 | 99.566
|  | 893 | 100 | 99.506
|  | 894 | 100 | 99.437
|  | 895 | 99.999 | 99.354
|  | 896 | 99.999 | 99.258
|  | 897 | 99.999 | 99.143
|  | 898 | 99.999 | 99.006
|  | 899 | 99.999 | 98.842
|  | 900 | 99.999 | 98.645
|  | 901 | 99.999 | 98.405
|  | 902 | 99.999 | 98.112
|  | 903 | 99.999 | 97.752
|  | 904 | 99.999 | 97.305
|  | 905 | 99.999 | 96.745
|  | 906 | 99.999 | 96.039
|  | 907 | 99.999 | 95.138
|  | 908 | 99.999 | 93.977
|  | 909 | 99.999 | 92.463
|  | 910 | 99.998 | 90.467
|  | 911 | 99.998 | 87.806
|  | 912 | 99.998 | 84.218
|  | 913 | 99.998 | 79.344
|  | 914 | 99.998 | 72.708
|  | 915 | 99.997 | 63.753
|  | 916 | 99.997 | 52.019
|  | 917 | 99.997 | 37.614
|  | 918 | 99.997 | 22.012
|  | 919 | 99.996 | 8.504
|  | 920 | 99.996 | 0.924
|  | 921 | 99.996 | 0.884
|  | 922 | 99.995 | 6.731
|  | 923 | 99.994 | 15.414
|  | 924 | 99.994 | 24.51
|  | 925 | 99.993 | 32.765
|  | 926 | 99.992 | 39.758
|  | 927 | 99.992 | 45.48
|  | 928 | 99.991 | 50.08
|  | 929 | 99.989 | 53.739
|  | 930 | 99.988 | 56.623
|  | 931 | 99.987 | 58.871
|  | 932 | 99.985 | 60.594
|  | 933 | 99.983 | 61.876
|  | 934 | 99.981 | 62.782
|  | 935 | 99.978 | 63.361
|  | 936 | 99.975 | 63.649
|  | 937 | 99.971 | 63.674
|  | 938 | 99.967 | 63.452
|  | 939 | 99.962 | 62.997
|  | 940 | 99.957 | 62.316
|  | 941 | 99.95 | 61.411
|  | 942 | 99.942 | 60.282
|  | 943 | 99.933 | 58.925
|  | 944 | 99.922 | 57.335
|  | 945 | 99.909 | 55.504
|  | 946 | 99.893 | 53.426
|  | 947 | 99.874 | 51.094
|  | 948 | 99.85 | 48.501
|  | 949 | 99.821 | 45.647
|  | 950 | 99.786 | 42.534
|  | 951 | 99.743 | 39.174
|  | 952 | 99.688 | 35.586
|  | 953 | 99.619 | 31.803
|  | 954 | 99.532 | 27.874
|  | 955 | 99.42 | 23.862
|  | 956 | 99.274 | 19.851
|  | 957 | 99.081 | 15.937
|  | 958 | 98.824 | 12.23
|  | 959 | 98.474 | 8.845
|  | 960 | 97.989 | 5.896
|  | 961 | 97.302 | 3.482
|  | 962 | 96.301 | 1.68
|  | 963 | 94.8 | 0.536
|  | 964 | 92.467 | 0.0609366
|  | 965 | 88.693 | 0.233
|  | 966 | 82.325 | 0.998
|  | 967 | 71.216 | 2.281
|  | 968 | 52.096 | 3.989
|  | 969 | 24.365 | 6.028
|  | 970 | 2.903 | 8.301
|  | 971 | 7.989 | 10.723
|  | 972 | 28.067 | 13.217
|  | 973 | 46.114 | 15.719
|  | 974 | 58.601 | 18.178
|  | 975 | 66.838 | 20.553
|  | 976 | 72.325 | 22.816
|  | 977 | 76.063 | 24.944
|  | 978 | 78.656 | 26.926
|  | 979 | 80.468 | 28.752
|  | 980 | 81.725 | 30.418
|  | 981 | 82.57 | 31.923
|  | 982 | 83.091 | 33.27
|  | 983 | 83.349 | 34.46
|  | 984 | 83.378 | 35.497
|  | 985 | 83.2 | 36.386
|  | 986 | 82.826 | 37.132
|  | 987 | 82.255 | 37.739
|  | 988 | 81.481 | 38.212
|  | 989 | 80.489 | 38.554
|  | 990 | 79.257 | 38.77
|  | 991 | 77.756 | 38.863
|  | 992 | 75.948 | 38.837
|  | 993 | 73.788 | 38.695
|  | 994 | 71.218 | 38.439
|  | 995 | 68.176 | 38.072
|  | 996 | 64.59 | 37.596
|  | 997 | 60.384 | 37.013
|  | 998 | 55.491 | 36.325
|  | 999 | 49.865 | 35.535
|  | 1000 | 43.504 | 34.644

## GDD
UMxx-45A Group Delay Dispersion
|  |  | S-Polarization | P-Polarization
|  | Wavelength (nm) | GDD (fs^2) | GDD (fs^2)
|  | 600 | -53.8309 | 24312.6
|  | 601 | 3.56323 | -19838.9
|  | 602 | 21.5647 | -13582.8
|  | 603 | 18.8279 | -4233.48
Product Data |  | 604 | 5.35326 | -1623.19
Low-GDD Mirror, 700 nm - 930 nm, 45° AOI |  | 605 | -13.0687 | -720.601
|  | 606 | -32.2398 | -339.175
Item # | UM05-45A, UM10-45A, UM15-45A, UM20-45A | 607 | -47.5186 | -155.984
DISCLAIMER: The data presented here are typical. Slight variations in performance data will occur from lot to lot. Please contact Technical Support with any questions regarding the use or reliability of this data. |  | 608 | -51.3862 | -62.3194
|  | 609 | -29.3063 | -14.5747
|  | 610 | 48.6942 | 7.42146
|  | 611 | 246.83 | 14.1536
|  | 612 | 708.709 | 11.6304
This data may be used in publications. However, please cite Thorlabs as the source. |  | 613 | 1769.96 | 3.63013
|  | 614 | 4180.36 | -7.1857
|  | 615 | 8420.34 | -18.6046
Additional Information: |  | 616 | 5173.36 | -28.3412
Theoretical Group Delay Dispersion (GDD) at 45° AOI |  | 617 | -8763.95 | -33.4709
|  | 618 | -6990.11 | -29.6025
|  | 619 | -3207.15 | -9.37445
|  | 620 | -1338 | 40.7554
|  | 621 | -504.006 | 148.395
|  | 622 | -134.341 | 377.616
|  | 623 | 22.2689 | 904.326
|  | 624 | 77.9727 | 2331.96
|  | 625 | 84.986 | 7454.2
|  | 626 | 68.2009 | 32169.1
|  | 627 | 39.4934 | -24568.7
|  | 628 | 4.43514 | -21307.5
|  | 629 | -34.2998 | -5350
|  | 630 | -74.8523 | -1846.93
|  | 631 | -114.203 | -757.134
|  | 632 | -144.975 | -319.518
|  | 633 | -148.466 | -115.536
|  | 634 | -77.5992 | -14.1523
|  | 635 | 188.385 | 35.1274
|  | 636 | 976.911 | 55.1882
|  | 637 | 3261.03 | 57.7866
|  | 638 | 9971.1 | 49.5363
|  | 639 | 19367.9 | 34.4038
|  | 640 | -15751 | 14.9024
|  | 641 | -13228.3 | -7.23944
|  | 642 | -4520.98 | -30.6234
|  | 643 | -1360.16 | -53.7836
|  | 644 | -242.593 | -74.7233
|  | 645 | 143.402 | -90.2334
|  | 646 | 249.322 | -94.7011
|  | 647 | 245.948 | -77.7317
|  | 648 | 200.855 | -18.7251
|  | 649 | 140.296 | 127.491
|  | 650 | 73.1083 | 476.084
|  | 651 | 0.37404 | 1391.5
|  | 652 | -80.6545 | 4449.17
|  | 653 | -174.848 | 20499.2
|  | 654 | -287.586 | 86049
|  | 655 | -419.835 | -55116
|  | 656 | -549.072 | -9355.17
|  | 657 | -553.293 | -2606.72
|  | 658 | 116.166 | -909.09
|  | 659 | 4136.41 | -296.602
|  | 660 | 28280.1 | -30.0474
|  | 661 | 13881.5 | 92.9742
|  | 662 | -35156.4 | 145.226
|  | 663 | -5154.26 | 158.797
|  | 664 | 119.372 | 149.99
|  | 665 | 979.703 | 127.766
|  | 666 | 918.316 | 97.1579
|  | 667 | 695.919 | 60.8953
|  | 668 | 478.253 | 20.2955
|  | 669 | 285.751 | -24.1882
|  | 670 | 100.933 | -72.5622
|  | 671 | -111.337 | -124.894
|  | 672 | -415.444 | -180.744
|  | 673 | -952.848 | -238.142
|  | 674 | -2081.42 | -291.474
|  | 675 | -4575.46 | -326.798
|  | 676 | -36.7909 | -310.341
|  | 677 | 408086 | -155.299
|  | 678 | -63.2924 | 401.48
|  | 679 | 8166.06 | 2460.77
|  | 680 | 3489.74 | 14317.8
|  | 681 | 1666.3 | 212502
|  | 682 | 909.619 | -102897
|  | 683 | 551.19 | -9477.99
|  | 684 | 361.522 | -1936.69
|  | 685 | 252.026 | -252.039
|  | 686 | 184.312 | 309.202
|  | 687 | 140.054 | 500.125
|  | 688 | 109.79 | 533.253
|  | 689 | 88.302 | 494.179
|  | 690 | 72.5554 | 423.078
|  | 691 | 60.701 | 338.783
|  | 692 | 51.5676 | 248.764
|  | 693 | 44.3878 | 153.92
|  | 694 | 38.6438 | 50.7316
|  | 695 | 33.9768 | -68.3204
|  | 696 | 30.1328 | -215.798
|  | 697 | 26.9278 | -412.003
|  | 698 | 24.2265 | -689.714
|  | 699 | 21.9273 | -1099.75
|  | 700 | 19.9531 | -1703.33
|  | 701 | 18.2442 | -2450.83
|  | 702 | 16.7544 | -2154.41
|  | 703 | 15.4469 | 16953.8
|  | 704 | 14.2923 | -935063
|  | 705 | 13.2673 | -16177.2
|  | 706 | 12.3524 | 3687.05
|  | 707 | 11.5321 | 4449.32
|  | 708 | 10.7933 | 3204.33
|  | 709 | 10.1252 | 2137.56
|  | 710 | 9.51879 | 1436.62
|  | 711 | 8.96639 | 994.317
|  | 712 | 8.46152 | 711.539
|  | 713 | 7.99868 | 525.6
|  | 714 | 7.57312 | 399.486
|  | 715 | 7.18078 | 311.353
|  | 716 | 6.81813 | 248.05
|  | 717 | 6.4821 | 201.442
|  | 718 | 6.17003 | 166.359
|  | 719 | 5.87956 | 139.424
|  | 720 | 5.60865 | 118.374
|  | 721 | 5.35547 | 101.66
|  | 722 | 5.11842 | 88.1982
|  | 723 | 4.89608 | 77.2145
|  | 724 | 4.68717 | 68.1475
|  | 725 | 4.49057 | 60.5826
|  | 726 | 4.30525 | 54.2094
|  | 727 | 4.1303 | 48.7925
|  | 728 | 3.9649 | 44.1507
|  | 729 | 3.80832 | 40.1433
|  | 730 | 3.65988 | 36.6596
|  | 731 | 3.51898 | 33.6119
|  | 732 | 3.38507 | 30.9297
|  | 733 | 3.25764 | 28.5562
|  | 734 | 3.13624 | 26.4452
|  | 735 | 3.02046 | 24.5587
|  | 736 | 2.90991 | 22.8652
|  | 737 | 2.80424 | 21.3387
|  | 738 | 2.70313 | 19.9573
|  | 739 | 2.60628 | 18.7025
|  | 740 | 2.51343 | 17.5589
|  | 741 | 2.42432 | 16.5131
|  | 742 | 2.33872 | 15.5538
|  | 743 | 2.25642 | 14.6713
|  | 744 | 2.17722 | 13.8571
|  | 745 | 2.10094 | 13.104
|  | 746 | 2.02739 | 12.4056
|  | 747 | 1.95643 | 11.7563
|  | 748 | 1.88791 | 11.1514
|  | 749 | 1.82169 | 10.5865
|  | 750 | 1.75763 | 10.0579
|  | 751 | 1.69563 | 9.56226
|  | 752 | 1.63556 | 9.09655
|  | 753 | 1.57732 | 8.65817
|  | 754 | 1.52082 | 8.24474
|  | 755 | 1.46595 | 7.85417
|  | 756 | 1.41264 | 7.48455
|  | 757 | 1.36079 | 7.13418
|  | 758 | 1.31034 | 6.80151
|  | 759 | 1.26121 | 6.48515
|  | 760 | 1.21334 | 6.18384
|  | 761 | 1.16665 | 5.89642
|  | 762 | 1.12108 | 5.62186
|  | 763 | 1.07658 | 5.3592
|  | 764 | 1.0331 | 5.10757
|  | 765 | 0.99058 | 4.86617
|  | 766 | 0.94896 | 4.63426
|  | 767 | 0.90822 | 4.41118
|  | 768 | 0.86829 | 4.1963
|  | 769 | 0.82914 | 3.98906
|  | 770 | 0.79073 | 3.78891
|  | 771 | 0.75301 | 3.59538
|  | 772 | 0.71596 | 3.408
|  | 773 | 0.67953 | 3.22635
|  | 774 | 0.6437 | 3.05005
|  | 775 | 0.60842 | 2.87872
|  | 776 | 0.57368 | 2.71201
|  | 777 | 0.53944 | 2.54961
|  | 778 | 0.50567 | 2.39122
|  | 779 | 0.47234 | 2.23654
|  | 780 | 0.43943 | 2.08533
|  | 781 | 0.40692 | 1.93731
|  | 782 | 0.37477 | 1.79226
|  | 783 | 0.34296 | 1.64995
|  | 784 | 0.31148 | 1.51017
|  | 785 | 0.2803 | 1.3727
|  | 786 | 0.2494 | 1.23737
|  | 787 | 0.21875 | 1.10397
|  | 788 | 0.18834 | 0.97234
|  | 789 | 0.15815 | 0.84231
|  | 790 | 0.12816 | 0.71371
|  | 791 | 0.09834 | 0.58638
|  | 792 | 0.06869 | 0.46017
|  | 793 | 0.03918 | 0.33493
|  | 794 | 0.0098 | 0.21053
|  | 795 | -0.01947 | 0.08681
|  | 796 | -0.04865 | -0.03635
|  | 797 | -0.07775 | -0.1591
|  | 798 | -0.1068 | -0.28156
|  | 799 | -0.1358 | -0.40386
|  | 800 | -0.16477 | -0.52614
|  | 801 | -0.19373 | -0.64851
|  | 802 | -0.22269 | -0.7711
|  | 803 | -0.25167 | -0.89404
|  | 804 | -0.28069 | -1.01746
|  | 805 | -0.30975 | -1.14147
|  | 806 | -0.33888 | -1.26621
|  | 807 | -0.36809 | -1.3918
|  | 808 | -0.39739 | -1.51838
|  | 809 | -0.4268 | -1.64606
|  | 810 | -0.45633 | -1.77498
|  | 811 | -0.48601 | -1.90528
|  | 812 | -0.51584 | -2.03709
|  | 813 | -0.54583 | -2.17055
|  | 814 | -0.57602 | -2.30581
|  | 815 | -0.6064 | -2.443
|  | 816 | -0.637 | -2.58229
|  | 817 | -0.66783 | -2.72383
|  | 818 | -0.69891 | -2.86778
|  | 819 | -0.73025 | -3.01431
|  | 820 | -0.76187 | -3.16358
|  | 821 | -0.79379 | -3.31579
|  | 822 | -0.82602 | -3.47111
|  | 823 | -0.85858 | -3.62974
|  | 824 | -0.89149 | -3.7919
|  | 825 | -0.92477 | -3.95778
|  | 826 | -0.95843 | -4.12761
|  | 827 | -0.99249 | -4.30163
|  | 828 | -1.02698 | -4.48009
|  | 829 | -1.0619 | -4.66324
|  | 830 | -1.09729 | -4.85135
|  | 831 | -1.13316 | -5.04473
|  | 832 | -1.16953 | -5.24365
|  | 833 | -1.20643 | -5.44847
|  | 834 | -1.24387 | -5.6595
|  | 835 | -1.28189 | -5.87711
|  | 836 | -1.32049 | -6.1017
|  | 837 | -1.35972 | -6.33365
|  | 838 | -1.39958 | -6.57342
|  | 839 | -1.44011 | -6.82145
|  | 840 | -1.48134 | -7.07825
|  | 841 | -1.52329 | -7.34433
|  | 842 | -1.56599 | -7.62027
|  | 843 | -1.60947 | -7.90666
|  | 844 | -1.65376 | -8.20415
|  | 845 | -1.6989 | -8.51344
|  | 846 | -1.74491 | -8.83526
|  | 847 | -1.79183 | -9.17041
|  | 848 | -1.83969 | -9.51976
|  | 849 | -1.88853 | -9.88424
|  | 850 | -1.9384 | -10.2649
|  | 851 | -1.98932 | -10.6627
|  | 852 | -2.04134 | -11.0789
|  | 853 | -2.09451 | -11.5148
|  | 854 | -2.14886 | -11.9717
|  | 855 | -2.20445 | -12.4511
|  | 856 | -2.26132 | -12.9548
|  | 857 | -2.31953 | -13.4844
|  | 858 | -2.37912 | -14.0419
|  | 859 | -2.44016 | -14.6295
|  | 860 | -2.5027 | -15.2494
|  | 861 | -2.5668 | -15.9043
|  | 862 | -2.63252 | -16.5969
|  | 863 | -2.69994 | -17.3304
|  | 864 | -2.76912 | -18.1082
|  | 865 | -2.84013 | -18.934
|  | 866 | -2.91305 | -19.8121
|  | 867 | -2.98797 | -20.747
|  | 868 | -3.06496 | -21.7441
|  | 869 | -3.14411 | -22.8089
|  | 870 | -3.22553 | -23.948
|  | 871 | -3.3093 | -25.1686
|  | 872 | -3.39553 | -26.4788
|  | 873 | -3.48433 | -27.8876
|  | 874 | -3.57582 | -29.4053
|  | 875 | -3.67011 | -31.0435
|  | 876 | -3.76734 | -32.8154
|  | 877 | -3.86763 | -34.736
|  | 878 | -3.97114 | -36.8223
|  | 879 | -4.07801 | -39.0939
|  | 880 | -4.18841 | -41.5731
|  | 881 | -4.3025 | -44.286
|  | 882 | -4.42046 | -47.2622
|  | 883 | -4.54249 | -50.5365
|  | 884 | -4.66879 | -54.1494
|  | 885 | -4.79957 | -58.1479
|  | 886 | -4.93507 | -62.5877
|  | 887 | -5.07552 | -67.5341
|  | 888 | -5.2212 | -73.0646
|  | 889 | -5.37237 | -79.2718
|  | 890 | -5.52933 | -86.2661
|  | 891 | -5.69239 | -94.1806
|  | 892 | -5.86191 | -103.176
|  | 893 | -6.03824 | -113.45
|  | 894 | -6.22176 | -125.241
|  | 895 | -6.4129 | -138.846
|  | 896 | -6.6121 | -154.633
|  | 897 | -6.81984 | -173.063
|  | 898 | -7.03664 | -194.715
|  | 899 | -7.26306 | -220.328
|  | 900 | -7.49969 | -250.845
|  | 901 | -7.74719 | -287.489
|  | 902 | -8.00626 | -331.853
|  | 903 | -8.27766 | -386.034
|  | 904 | -8.56221 | -452.821
|  | 905 | -8.86081 | -535.949
|  | 906 | -9.17442 | -640.472
|  | 907 | -9.50411 | -773.261
|  | 908 | -9.85103 | -943.706
|  | 909 | -10.2164 | -1164.6
|  | 910 | -10.6017 | -1453.15
|  | 911 | -11.0083 | -1831.76
|  | 912 | -11.438 | -2327.27
|  | 913 | -11.8926 | -2965.47
|  | 914 | -12.3739 | -3752.75
|  | 915 | -12.8844 | -4629.1
|  | 916 | -13.4263 | -5373.11
|  | 917 | -14.0025 | -5479.64
|  | 918 | -14.6159 | -4167.68
|  | 919 | -15.2699 | -387.824
|  | 920 | -15.9682 | 39043.6
|  | 921 | -16.715 | -30648.6
|  | 922 | -17.5149 | 4104.05
|  | 923 | -18.3732 | 4960.28
|  | 924 | -19.2959 | 4384.6
|  | 925 | -20.2895 | 3568.63
|  | 926 | -21.3616 | 2809.72
|  | 927 | -22.5209 | 2183.97
|  | 928 | -23.7772 | 1691.29
|  | 929 | -25.1416 | 1309.39
|  | 930 | -26.6269 | 1013.53
|  | 931 | -28.2481 | 782.609
|  | 932 | -30.0221 | 600.148
|  | 933 | -31.9688 | 453.764
|  | 934 | -34.1114 | 334.268
|  | 935 | -36.4769 | 234.856
|  | 936 | -39.0971 | 150.467
|  | 937 | -42.0096 | 77.3133
|  | 938 | -45.2591 | 12.5341
|  | 939 | -48.8988 | -46.0455
|  | 940 | -52.9927 | -100.084
|  | 941 | -57.6181 | -150.839
|  | 942 | -62.869 | -199.244
|  | 943 | -68.8603 | -245.949
|  | 944 | -75.7338 | -291.342
|  | 945 | -83.6657 | -335.545
|  | 946 | -92.8767 | -378.385
|  | 947 | -103.646 | -419.344
|  | 948 | -116.329 | -457.498
|  | 949 | -131.385 | -491.412
|  | 950 | -149.413 | -519.024
|  | 951 | -171.203 | -537.478
|  | 952 | -197.809 | -542.91
|  | 953 | -230.664 | -530.1
|  | 954 | -271.741 | -491.892
|  | 955 | -323.802 | -418.005
|  | 956 | -390.792 | -292.452
|  | 957 | -478.459 | -87.3813
|  | 958 | -595.374 | 252.742
|  | 959 | -754.635 | 856.212
|  | 960 | -976.812 | 2073.24
|  | 961 | -1295.16 | 5092.46
|  | 962 | -1765.07 | 15554.8
|  | 963 | -2481.35 | 83102.5
|  | 964 | -3608.85 | 1131560
|  | 965 | -5427.28 | -256191
|  | 966 | -8330.29 | -29485.3
|  | 967 | -12273.8 | -7760.64
|  | 968 | -12194.1 | -2785.5
|  | 969 | 39836.8 | -1072.29
|  | 970 | 1358380 | -334.173
|  | 971 | -285131 | 27.198
|  | 972 | -5595.38 | 215.618
|  | 973 | 8214.05 | 314.415
|  | 974 | 6834.66 | 362.679
|  | 975 | 4710.81 | 380.82
|  | 976 | 3187.27 | 380.417
|  | 977 | 2183.08 | 368.463
|  | 978 | 1518.91 | 349.372
|  | 979 | 1067.91 | 326.016
|  | 980 | 751.24 | 300.293
|  | 981 | 520.712 | 273.464
|  | 982 | 346.398 | 246.365
|  | 983 | 209.231 | 219.54
|  | 984 | 96.6786 | 193.333
|  | 985 | 0.21667 | 167.95
|  | 986 | -86.1718 | 143.504
|  | 987 | -166.905 | 120.043
|  | 988 | -245.355 | 97.5722
|  | 989 | -324.174 | 76.073
|  | 990 | -405.461 | 55.5107
|  | 991 | -490.785 | 35.8446
|  | 992 | -581.042 | 17.0344
|  | 993 | -676.095 | -0.95551
|  | 994 | -774.053 | -18.1518
|  | 995 | -869.947 | -34.5689
|  | 996 | -953.4 | -50.2056
|  | 997 | -1004.5 | -65.0426
|  | 998 | -986.456 | -79.0388
|  | 999 | -832.295 | -92.1281
|  | 1000 | -419.33 | -104.215