## Reflectivity
|  |  | S-Polarization | P-Polarization
|  | Wavelength (nm) | % Reflectivity | % Reflectivity
|  | 1200 | 44.4638 | 4.39806
|  | 1201 | 44.5178 | 5.21071
|  | 1202 | 44.4222 | 6.06167
|  | 1203 | 44.1757 | 6.94081
Product Data |  | 1204 | 43.7766 | 7.83811
Low GDD Mirror, 1400 nm - 1700 nm, 45° AOI |  | 1205 | 43.2226 | 8.74375
|  | 1206 | 42.5111 | 9.6483
Item # | UM05-45C, UM10-45C | 1207 | 41.6392 | 10.5428
DISCLAIMER: The data presented here are typical. Slight variations in performance data will occur from lot to lot. Please contact Technical Support with any questions regarding the use or reliability of this data. |  | 1208 | 40.6038 | 11.4189
|  | 1209 | 39.4021 | 12.2687
|  | 1210 | 38.0318 | 13.0852
|  | 1211 | 36.4915 | 13.8618
|  | 1212 | 34.7814 | 14.5927
This data may be used in publications. However, please cite Thorlabs as the source. |  | 1213 | 32.904 | 15.2726
|  | 1214 | 30.8649 | 15.8971
|  | 1215 | 28.674 | 16.4619
Additional Information: |  | 1216 | 26.3465 | 16.9637
|  | 1217 | 23.9044 | 17.3994
|  | 1218 | 21.3777 | 17.7665
|  | 1219 | 18.8055 | 18.0629
|  | 1220 | 16.2368 | 18.2868
|  | 1221 | 13.7307 | 18.4369
|  | 1222 | 11.3559 | 18.5123
|  | 1223 | 9.18805 | 18.5121
|  | 1224 | 7.30692 | 18.4362
|  | 1225 | 5.79131 | 18.2846
|  | 1226 | 4.7132 | 18.0576
|  | 1227 | 4.13141 | 17.7559
|  | 1228 | 4.08571 | 17.3806
|  | 1229 | 4.59244 | 16.9334
|  | 1230 | 5.64241 | 16.4163
|  | 1231 | 7.20159 | 15.8317
|  | 1232 | 9.21445 | 15.1828
|  | 1233 | 11.6093 | 14.4734
|  | 1234 | 14.3048 | 13.7079
|  | 1235 | 17.2166 | 12.8916
|  | 1236 | 20.2626 | 12.0304
|  | 1237 | 23.3678 | 11.1313
|  | 1238 | 26.467 | 10.2021
|  | 1239 | 29.5059 | 9.25159
|  | 1240 | 32.4415 | 8.28936
|  | 1241 | 35.2412 | 7.32608
|  | 1242 | 37.8819 | 6.37319
|  | 1243 | 40.3481 | 5.44291
|  | 1244 | 42.6307 | 4.54806
|  | 1245 | 44.7256 | 3.70188
|  | 1246 | 46.6321 | 2.91782
|  | 1247 | 48.3521 | 2.20923
|  | 1248 | 49.8892 | 1.58906
|  | 1249 | 51.248 | 1.06953
|  | 1250 | 52.4332 | 0.66179
|  | 1251 | 53.4497 | 0.37554
|  | 1252 | 54.302 | 0.21874
|  | 1253 | 54.9936 | 0.1973
|  | 1254 | 55.5276 | 0.3149
|  | 1255 | 55.9057 | 0.5728
|  | 1256 | 56.1288 | 0.9698
|  | 1257 | 56.1962 | 1.50226
|  | 1258 | 56.1062 | 2.16423
|  | 1259 | 55.8554 | 2.94763
|  | 1260 | 55.4391 | 3.8425
|  | 1261 | 54.8508 | 4.83737
|  | 1262 | 54.0826 | 5.91953
|  | 1263 | 53.1247 | 7.07549
|  | 1264 | 51.966 | 8.29124
|  | 1265 | 50.5936 | 9.55264
|  | 1266 | 48.9934 | 10.8457
|  | 1267 | 47.1505 | 12.1569
|  | 1268 | 45.0497 | 13.4733
|  | 1269 | 42.6771 | 14.7828
|  | 1270 | 40.0212 | 16.0741
|  | 1271 | 37.0761 | 17.3369
|  | 1272 | 33.8445 | 18.5621
|  | 1273 | 30.3425 | 19.7413
|  | 1274 | 26.606 | 20.8671
|  | 1275 | 22.6971 | 21.9333
|  | 1276 | 18.7117 | 22.9342
|  | 1277 | 14.7857 | 23.865
|  | 1278 | 11.0964 | 24.7216
|  | 1279 | 7.85818 | 25.5005
|  | 1280 | 5.30647 | 26.1987
|  | 1281 | 3.67115 | 26.8136
|  | 1282 | 3.14097 | 27.343
|  | 1283 | 3.82745 | 27.7849
|  | 1284 | 5.73918 | 28.1378
|  | 1285 | 8.77623 | 28.4002
|  | 1286 | 12.7473 | 28.5707
|  | 1287 | 17.4042 | 28.6481
|  | 1288 | 22.4817 | 28.6314
|  | 1289 | 27.7327 | 28.5195
|  | 1290 | 32.951 | 28.3116
|  | 1291 | 37.9807 | 28.0068
|  | 1292 | 42.7161 | 27.6045
|  | 1293 | 47.094 | 27.1041
|  | 1294 | 51.0853 | 26.5055
|  | 1295 | 54.6845 | 25.8088
|  | 1296 | 57.9023 | 25.0144
|  | 1297 | 60.7588 | 24.1233
|  | 1298 | 63.2791 | 23.1373
|  | 1299 | 65.4899 | 22.0589
|  | 1300 | 67.4173 | 20.8918
|  | 1301 | 69.086 | 19.6408
|  | 1302 | 70.5178 | 18.3123
|  | 1303 | 71.7317 | 16.9144
|  | 1304 | 72.7436 | 15.4572
|  | 1305 | 73.5658 | 13.9532
|  | 1306 | 74.2076 | 12.4173
|  | 1307 | 74.6746 | 10.867
|  | 1308 | 74.9688 | 9.32286
|  | 1309 | 75.088 | 7.80796
|  | 1310 | 75.0256 | 6.34818
|  | 1311 | 74.7696 | 4.97169
|  | 1312 | 74.3017 | 3.70843
|  | 1313 | 73.5955 | 2.58937
|  | 1314 | 72.6143 | 1.6455
|  | 1315 | 71.3083 | 0.90669
|  | 1316 | 69.6099 | 0.40032
|  | 1317 | 67.4278 | 0.14997
|  | 1318 | 64.6397 | 0.17404
|  | 1319 | 61.083 | 0.48463
|  | 1320 | 56.5457 | 1.08674
|  | 1321 | 50.7664 | 1.97774
|  | 1322 | 43.4627 | 3.14744
|  | 1323 | 34.4428 | 4.5785
|  | 1324 | 23.9072 | 6.2473
|  | 1325 | 13.0613 | 8.12518
|  | 1326 | 4.82956 | 10.1798
|  | 1327 | 3.3975 | 12.3767
|  | 1328 | 11.1387 | 14.6808
|  | 1329 | 25.6867 | 17.0574
|  | 1330 | 41.966 | 19.4738
|  | 1331 | 56.2864 | 21.8997
|  | 1332 | 67.4473 | 24.3077
|  | 1333 | 75.6808 | 26.6743
|  | 1334 | 81.6409 | 28.9789
|  | 1335 | 85.9533 | 31.2048
|  | 1336 | 89.1005 | 33.3383
|  | 1337 | 91.4261 | 35.3686
|  | 1338 | 93.1686 | 37.2875
|  | 1339 | 94.4924 | 39.089
|  | 1340 | 95.5117 | 40.7688
|  | 1341 | 96.3064 | 42.3242
|  | 1342 | 96.9333 | 43.7535
|  | 1343 | 97.433 | 45.0559
|  | 1344 | 97.8353 | 46.231
|  | 1345 | 98.1621 | 47.2788
|  | 1346 | 98.4299 | 48.1993
|  | 1347 | 98.6509 | 48.9925
|  | 1348 | 98.8346 | 49.6581
|  | 1349 | 98.9883 | 50.1953
|  | 1350 | 99.1177 | 50.6027
|  | 1351 | 99.2273 | 50.8783
|  | 1352 | 99.3205 | 51.0191
|  | 1353 | 99.4003 | 51.0214
|  | 1354 | 99.4688 | 50.8799
|  | 1355 | 99.5279 | 50.5886
|  | 1356 | 99.5791 | 50.1397
|  | 1357 | 99.6237 | 49.5239
|  | 1358 | 99.6625 | 48.7303
|  | 1359 | 99.6966 | 47.7462
|  | 1360 | 99.7265 | 46.5568
|  | 1361 | 99.7529 | 45.1456
|  | 1362 | 99.7762 | 43.4941
|  | 1363 | 99.7968 | 41.5826
|  | 1364 | 99.8152 | 39.3905
|  | 1365 | 99.8315 | 36.8981
|  | 1366 | 99.8462 | 34.0882
|  | 1367 | 99.8592 | 30.9501
|  | 1368 | 99.871 | 27.485
|  | 1369 | 99.8815 | 23.7134
|  | 1370 | 99.891 | 19.6864
|  | 1371 | 99.8996 | 15.4993
|  | 1372 | 99.9073 | 11.3077
|  | 1373 | 99.9144 | 7.34147
|  | 1374 | 99.9208 | 3.91117
|  | 1375 | 99.9266 | 1.39502
|  | 1376 | 99.9318 | 0.19716
|  | 1377 | 99.9367 | 0.67323
|  | 1378 | 99.9411 | 3.03744
|  | 1379 | 99.9451 | 7.28501
|  | 1380 | 99.9488 | 13.1691
|  | 1381 | 99.9522 | 20.2501
|  | 1382 | 99.9553 | 27.9985
|  | 1383 | 99.9581 | 35.9052
|  | 1384 | 99.9608 | 43.5603
|  | 1385 | 99.9632 | 50.685
|  | 1386 | 99.9654 | 57.1257
|  | 1387 | 99.9675 | 62.8268
|  | 1388 | 99.9694 | 67.7998
|  | 1389 | 99.9712 | 72.095
|  | 1390 | 99.9728 | 75.7822
|  | 1391 | 99.9744 | 78.9365
|  | 1392 | 99.9758 | 81.6313
|  | 1393 | 99.9771 | 83.9336
|  | 1394 | 99.9784 | 85.9028
|  | 1395 | 99.9795 | 87.5903
|  | 1396 | 99.9806 | 89.04
|  | 1397 | 99.9816 | 90.2886
|  | 1398 | 99.9825 | 91.3673
|  | 1399 | 99.9834 | 92.3022
|  | 1400 | 99.9842 | 93.1148
|  | 1401 | 99.985 | 93.8235
|  | 1402 | 99.9857 | 94.4435
|  | 1403 | 99.9864 | 94.9875
|  | 1404 | 99.987 | 95.4663
|  | 1405 | 99.9876 | 95.889
|  | 1406 | 99.9881 | 96.2631
|  | 1407 | 99.9887 | 96.5953
|  | 1408 | 99.9892 | 96.8909
|  | 1409 | 99.9896 | 97.1547
|  | 1410 | 99.9901 | 97.3906
|  | 1411 | 99.9905 | 97.6022
|  | 1412 | 99.9909 | 97.7924
|  | 1413 | 99.9913 | 97.9637
|  | 1414 | 99.9916 | 98.1184
|  | 1415 | 99.992 | 98.2583
|  | 1416 | 99.9923 | 98.3851
|  | 1417 | 99.9926 | 98.5002
|  | 1418 | 99.9928 | 98.605
|  | 1419 | 99.9931 | 98.7005
|  | 1420 | 99.9934 | 98.7877
|  | 1421 | 99.9936 | 98.8674
|  | 1422 | 99.9938 | 98.9405
|  | 1423 | 99.9941 | 99.0075
|  | 1424 | 99.9943 | 99.0691
|  | 1425 | 99.9945 | 99.1257
|  | 1426 | 99.9947 | 99.178
|  | 1427 | 99.9948 | 99.2261
|  | 1428 | 99.995 | 99.2707
|  | 1429 | 99.9952 | 99.3119
|  | 1430 | 99.9953 | 99.35
|  | 1431 | 99.9955 | 99.3854
|  | 1432 | 99.9956 | 99.4183
|  | 1433 | 99.9957 | 99.4488
|  | 1434 | 99.9959 | 99.4772
|  | 1435 | 99.996 | 99.5037
|  | 1436 | 99.9961 | 99.5284
|  | 1437 | 99.9962 | 99.5515
|  | 1438 | 99.9963 | 99.5731
|  | 1439 | 99.9964 | 99.5932
|  | 1440 | 99.9965 | 99.6121
|  | 1441 | 99.9966 | 99.6298
|  | 1442 | 99.9967 | 99.6464
|  | 1443 | 99.9968 | 99.6619
|  | 1444 | 99.9969 | 99.6766
|  | 1445 | 99.997 | 99.6903
|  | 1446 | 99.9971 | 99.7033
|  | 1447 | 99.9971 | 99.7155
|  | 1448 | 99.9972 | 99.727
|  | 1449 | 99.9973 | 99.7378
|  | 1450 | 99.9973 | 99.7481
|  | 1451 | 99.9974 | 99.7577
|  | 1452 | 99.9975 | 99.7669
|  | 1453 | 99.9975 | 99.7755
|  | 1454 | 99.9976 | 99.7837
|  | 1455 | 99.9976 | 99.7915
|  | 1456 | 99.9977 | 99.7988
|  | 1457 | 99.9977 | 99.8058
|  | 1458 | 99.9978 | 99.8124
|  | 1459 | 99.9978 | 99.8187
|  | 1460 | 99.9979 | 99.8246
|  | 1461 | 99.9979 | 99.8303
|  | 1462 | 99.998 | 99.8357
|  | 1463 | 99.998 | 99.8408
|  | 1464 | 99.998 | 99.8457
|  | 1465 | 99.9981 | 99.8503
|  | 1466 | 99.9981 | 99.8548
|  | 1467 | 99.9981 | 99.859
|  | 1468 | 99.9982 | 99.863
|  | 1469 | 99.9982 | 99.8669
|  | 1470 | 99.9982 | 99.8705
|  | 1471 | 99.9983 | 99.874
|  | 1472 | 99.9983 | 99.8774
|  | 1473 | 99.9983 | 99.8806
|  | 1474 | 99.9984 | 99.8836
|  | 1475 | 99.9984 | 99.8866
|  | 1476 | 99.9984 | 99.8894
|  | 1477 | 99.9984 | 99.892
|  | 1478 | 99.9985 | 99.8946
|  | 1479 | 99.9985 | 99.8971
|  | 1480 | 99.9985 | 99.8994
|  | 1481 | 99.9985 | 99.9017
|  | 1482 | 99.9985 | 99.9038
|  | 1483 | 99.9986 | 99.9059
|  | 1484 | 99.9986 | 99.9079
|  | 1485 | 99.9986 | 99.9098
|  | 1486 | 99.9986 | 99.9116
|  | 1487 | 99.9986 | 99.9134
|  | 1488 | 99.9987 | 99.9151
|  | 1489 | 99.9987 | 99.9167
|  | 1490 | 99.9987 | 99.9182
|  | 1491 | 99.9987 | 99.9197
|  | 1492 | 99.9987 | 99.9212
|  | 1493 | 99.9987 | 99.9225
|  | 1494 | 99.9988 | 99.9239
|  | 1495 | 99.9988 | 99.9251
|  | 1496 | 99.9988 | 99.9264
|  | 1497 | 99.9988 | 99.9275
|  | 1498 | 99.9988 | 99.9287
|  | 1499 | 99.9988 | 99.9297
|  | 1500 | 99.9988 | 99.9308
|  | 1501 | 99.9988 | 99.9318
|  | 1502 | 99.9988 | 99.9327
|  | 1503 | 99.9989 | 99.9337
|  | 1504 | 99.9989 | 99.9346
|  | 1505 | 99.9989 | 99.9354
|  | 1506 | 99.9989 | 99.9362
|  | 1507 | 99.9989 | 99.937
|  | 1508 | 99.9989 | 99.9378
|  | 1509 | 99.9989 | 99.9385
|  | 1510 | 99.9989 | 99.9392
|  | 1511 | 99.9989 | 99.9399
|  | 1512 | 99.9989 | 99.9405
|  | 1513 | 99.9989 | 99.9411
|  | 1514 | 99.999 | 99.9417
|  | 1515 | 99.999 | 99.9423
|  | 1516 | 99.999 | 99.9428
|  | 1517 | 99.999 | 99.9433
|  | 1518 | 99.999 | 99.9438
|  | 1519 | 99.999 | 99.9443
|  | 1520 | 99.999 | 99.9447
|  | 1521 | 99.999 | 99.9451
|  | 1522 | 99.999 | 99.9455
|  | 1523 | 99.999 | 99.9459
|  | 1524 | 99.999 | 99.9463
|  | 1525 | 99.999 | 99.9466
|  | 1526 | 99.999 | 99.947
|  | 1527 | 99.999 | 99.9473
|  | 1528 | 99.999 | 99.9476
|  | 1529 | 99.999 | 99.9479
|  | 1530 | 99.999 | 99.9481
|  | 1531 | 99.999 | 99.9484
|  | 1532 | 99.999 | 99.9486
|  | 1533 | 99.999 | 99.9488
|  | 1534 | 99.999 | 99.949
|  | 1535 | 99.999 | 99.9492
|  | 1536 | 99.999 | 99.9493
|  | 1537 | 99.999 | 99.9495
|  | 1538 | 99.9991 | 99.9496
|  | 1539 | 99.9991 | 99.9497
|  | 1540 | 99.9991 | 99.9498
|  | 1541 | 99.9991 | 99.9499
|  | 1542 | 99.9991 | 99.95
|  | 1543 | 99.9991 | 99.95
|  | 1544 | 99.9991 | 99.9501
|  | 1545 | 99.9991 | 99.9501
|  | 1546 | 99.9991 | 99.9501
|  | 1547 | 99.9991 | 99.9501
|  | 1548 | 99.9991 | 99.9501
|  | 1549 | 99.9991 | 99.9501
|  | 1550 | 99.9991 | 99.95
|  | 1551 | 99.9991 | 99.95
|  | 1552 | 99.9991 | 99.9499
|  | 1553 | 99.9991 | 99.9498
|  | 1554 | 99.9991 | 99.9497
|  | 1555 | 99.9991 | 99.9496
|  | 1556 | 99.9991 | 99.9495
|  | 1557 | 99.9991 | 99.9494
|  | 1558 | 99.999 | 99.9492
|  | 1559 | 99.999 | 99.9491
|  | 1560 | 99.999 | 99.9489
|  | 1561 | 99.999 | 99.9487
|  | 1562 | 99.999 | 99.9485
|  | 1563 | 99.999 | 99.9483
|  | 1564 | 99.999 | 99.948
|  | 1565 | 99.999 | 99.9478
|  | 1566 | 99.999 | 99.9475
|  | 1567 | 99.999 | 99.9472
|  | 1568 | 99.999 | 99.9469
|  | 1569 | 99.999 | 99.9466
|  | 1570 | 99.999 | 99.9463
|  | 1571 | 99.999 | 99.9459
|  | 1572 | 99.999 | 99.9456
|  | 1573 | 99.999 | 99.9452
|  | 1574 | 99.999 | 99.9448
|  | 1575 | 99.999 | 99.9444
|  | 1576 | 99.999 | 99.944
|  | 1577 | 99.999 | 99.9435
|  | 1578 | 99.999 | 99.943
|  | 1579 | 99.999 | 99.9426
|  | 1580 | 99.999 | 99.942
|  | 1581 | 99.999 | 99.9415
|  | 1582 | 99.999 | 99.941
|  | 1583 | 99.9989 | 99.9404
|  | 1584 | 99.9989 | 99.9398
|  | 1585 | 99.9989 | 99.9392
|  | 1586 | 99.9989 | 99.9386
|  | 1587 | 99.9989 | 99.938
|  | 1588 | 99.9989 | 99.9373
|  | 1589 | 99.9989 | 99.9366
|  | 1590 | 99.9989 | 99.9359
|  | 1591 | 99.9989 | 99.9351
|  | 1592 | 99.9989 | 99.9343
|  | 1593 | 99.9989 | 99.9336
|  | 1594 | 99.9989 | 99.9327
|  | 1595 | 99.9989 | 99.9319
|  | 1596 | 99.9988 | 99.931
|  | 1597 | 99.9988 | 99.9301
|  | 1598 | 99.9988 | 99.9291
|  | 1599 | 99.9988 | 99.9282
|  | 1600 | 99.9988 | 99.9272
|  | 1601 | 99.9988 | 99.9261
|  | 1602 | 99.9988 | 99.9251
|  | 1603 | 99.9988 | 99.924
|  | 1604 | 99.9988 | 99.9228
|  | 1605 | 99.9987 | 99.9216
|  | 1606 | 99.9987 | 99.9204
|  | 1607 | 99.9987 | 99.9192
|  | 1608 | 99.9987 | 99.9179
|  | 1609 | 99.9987 | 99.9165
|  | 1610 | 99.9987 | 99.9151
|  | 1611 | 99.9987 | 99.9137
|  | 1612 | 99.9987 | 99.9122
|  | 1613 | 99.9986 | 99.9107
|  | 1614 | 99.9986 | 99.9091
|  | 1615 | 99.9986 | 99.9075
|  | 1616 | 99.9986 | 99.9058
|  | 1617 | 99.9986 | 99.9041
|  | 1618 | 99.9986 | 99.9023
|  | 1619 | 99.9985 | 99.9004
|  | 1620 | 99.9985 | 99.8985
|  | 1621 | 99.9985 | 99.8965
|  | 1622 | 99.9985 | 99.8945
|  | 1623 | 99.9985 | 99.8923
|  | 1624 | 99.9984 | 99.8902
|  | 1625 | 99.9984 | 99.8879
|  | 1626 | 99.9984 | 99.8855
|  | 1627 | 99.9984 | 99.8831
|  | 1628 | 99.9984 | 99.8806
|  | 1629 | 99.9983 | 99.878
|  | 1630 | 99.9983 | 99.8753
|  | 1631 | 99.9983 | 99.8725
|  | 1632 | 99.9983 | 99.8696
|  | 1633 | 99.9982 | 99.8666
|  | 1634 | 99.9982 | 99.8635
|  | 1635 | 99.9982 | 99.8603
|  | 1636 | 99.9982 | 99.857
|  | 1637 | 99.9981 | 99.8535
|  | 1638 | 99.9981 | 99.85
|  | 1639 | 99.9981 | 99.8462
|  | 1640 | 99.998 | 99.8424
|  | 1641 | 99.998 | 99.8384
|  | 1642 | 99.998 | 99.8343
|  | 1643 | 99.998 | 99.83
|  | 1644 | 99.9979 | 99.8255
|  | 1645 | 99.9979 | 99.8209
|  | 1646 | 99.9979 | 99.8161
|  | 1647 | 99.9978 | 99.8111
|  | 1648 | 99.9978 | 99.8059
|  | 1649 | 99.9977 | 99.8005
|  | 1650 | 99.9977 | 99.7948
|  | 1651 | 99.9977 | 99.789
|  | 1652 | 99.9976 | 99.7829
|  | 1653 | 99.9976 | 99.7766
|  | 1654 | 99.9975 | 99.77
|  | 1655 | 99.9975 | 99.7632
|  | 1656 | 99.9974 | 99.756
|  | 1657 | 99.9974 | 99.7486
|  | 1658 | 99.9973 | 99.7408
|  | 1659 | 99.9973 | 99.7327
|  | 1660 | 99.9972 | 99.7243
|  | 1661 | 99.9972 | 99.7155
|  | 1662 | 99.9971 | 99.7063
|  | 1663 | 99.9971 | 99.6968
|  | 1664 | 99.997 | 99.6868
|  | 1665 | 99.997 | 99.6763
|  | 1666 | 99.9969 | 99.6654
|  | 1667 | 99.9968 | 99.654
|  | 1668 | 99.9968 | 99.6421
|  | 1669 | 99.9967 | 99.6296
|  | 1670 | 99.9966 | 99.6165
|  | 1671 | 99.9966 | 99.6028
|  | 1672 | 99.9965 | 99.5885
|  | 1673 | 99.9964 | 99.5735
|  | 1674 | 99.9963 | 99.5578
|  | 1675 | 99.9963 | 99.5413
|  | 1676 | 99.9962 | 99.5239
|  | 1677 | 99.9961 | 99.5058
|  | 1678 | 99.996 | 99.4867
|  | 1679 | 99.9959 | 99.4667
|  | 1680 | 99.9958 | 99.4456
|  | 1681 | 99.9957 | 99.4235
|  | 1682 | 99.9956 | 99.4002
|  | 1683 | 99.9955 | 99.3757
|  | 1684 | 99.9954 | 99.3499
|  | 1685 | 99.9953 | 99.3227
|  | 1686 | 99.9952 | 99.294
|  | 1687 | 99.9951 | 99.2638
|  | 1688 | 99.995 | 99.2319
|  | 1689 | 99.9949 | 99.1983
|  | 1690 | 99.9947 | 99.1627
|  | 1691 | 99.9946 | 99.1251
|  | 1692 | 99.9945 | 99.0854
|  | 1693 | 99.9943 | 99.0434
|  | 1694 | 99.9942 | 98.9989
|  | 1695 | 99.994 | 98.9517
|  | 1696 | 99.9939 | 98.9017
|  | 1697 | 99.9937 | 98.8487
|  | 1698 | 99.9935 | 98.7925
|  | 1699 | 99.9934 | 98.7327
|  | 1700 | 99.9932 | 98.6692
|  | 1701 | 99.993 | 98.6017
|  | 1702 | 99.9928 | 98.5298
|  | 1703 | 99.9926 | 98.4533
|  | 1704 | 99.9924 | 98.3717
|  | 1705 | 99.9922 | 98.2847
|  | 1706 | 99.992 | 98.1918
|  | 1707 | 99.9918 | 98.0925
|  | 1708 | 99.9915 | 97.9864
|  | 1709 | 99.9913 | 97.8729
|  | 1710 | 99.991 | 97.7513
|  | 1711 | 99.9908 | 97.621
|  | 1712 | 99.9905 | 97.4812
|  | 1713 | 99.9902 | 97.331
|  | 1714 | 99.9899 | 97.1697
|  | 1715 | 99.9896 | 96.9961
|  | 1716 | 99.9893 | 96.8091
|  | 1717 | 99.989 | 96.6076
|  | 1718 | 99.9886 | 96.3902
|  | 1719 | 99.9883 | 96.1554
|  | 1720 | 99.9879 | 95.9015
|  | 1721 | 99.9875 | 95.6267
|  | 1722 | 99.9871 | 95.3289
|  | 1723 | 99.9867 | 95.0059
|  | 1724 | 99.9863 | 94.655
|  | 1725 | 99.9859 | 94.2736
|  | 1726 | 99.9854 | 93.8585
|  | 1727 | 99.9849 | 93.406
|  | 1728 | 99.9844 | 92.9124
|  | 1729 | 99.9839 | 92.3732
|  | 1730 | 99.9833 | 91.7835
|  | 1731 | 99.9828 | 91.1379
|  | 1732 | 99.9822 | 90.4302
|  | 1733 | 99.9815 | 89.6536
|  | 1734 | 99.9809 | 88.8005
|  | 1735 | 99.9802 | 87.8623
|  | 1736 | 99.9795 | 86.8296
|  | 1737 | 99.9788 | 85.6918
|  | 1738 | 99.978 | 84.4373
|  | 1739 | 99.9772 | 83.0534
|  | 1740 | 99.9764 | 81.5259
|  | 1741 | 99.9755 | 79.8397
|  | 1742 | 99.9746 | 77.9783
|  | 1743 | 99.9736 | 75.9246
|  | 1744 | 99.9726 | 73.6603
|  | 1745 | 99.9716 | 71.1674
|  | 1746 | 99.9705 | 68.428
|  | 1747 | 99.9693 | 65.4258
|  | 1748 | 99.9681 | 62.1471
|  | 1749 | 99.9669 | 58.5827
|  | 1750 | 99.9656 | 54.7302
|  | 1751 | 99.9642 | 50.5962
|  | 1752 | 99.9627 | 46.1993
|  | 1753 | 99.9612 | 41.5732
|  | 1754 | 99.9596 | 36.769
|  | 1755 | 99.9579 | 31.8575
|  | 1756 | 99.9561 | 26.9288
|  | 1757 | 99.9543 | 22.0908
|  | 1758 | 99.9523 | 17.4649
|  | 1759 | 99.9503 | 13.178
|  | 1760 | 99.9481 | 9.35359
|  | 1761 | 99.9459 | 6.10103
|  | 1762 | 99.9435 | 3.50555
|  | 1763 | 99.9409 | 1.62071
|  | 1764 | 99.9383 | 0.46456
|  | 1765 | 99.9355 | 0.02001
|  | 1766 | 99.9325 | 0.2392
|  | 1767 | 99.9294 | 1.0506
|  | 1768 | 99.9261 | 2.36748
|  | 1769 | 99.9226 | 4.09624
|  | 1770 | 99.9189 | 6.14358
|  | 1771 | 99.915 | 8.42192
|  | 1772 | 99.9109 | 10.8529
|  | 1773 | 99.9066 | 13.3693
|  | 1774 | 99.9019 | 15.9153
|  | 1775 | 99.897 | 18.4464
|  | 1776 | 99.8919 | 20.928
|  | 1777 | 99.8864 | 23.3343
|  | 1778 | 99.8805 | 25.6468
|  | 1779 | 99.8743 | 27.8531
|  | 1780 | 99.8677 | 29.9452
|  | 1781 | 99.8607 | 31.9193
|  | 1782 | 99.8532 | 33.7741
|  | 1783 | 99.8453 | 35.5103
|  | 1784 | 99.8368 | 37.1303
|  | 1785 | 99.8278 | 38.6374
|  | 1786 | 99.8181 | 40.0358
|  | 1787 | 99.8079 | 41.3297
|  | 1788 | 99.7969 | 42.5239
|  | 1789 | 99.7851 | 43.6231
|  | 1790 | 99.7726 | 44.6318
|  | 1791 | 99.7591 | 45.5547
|  | 1792 | 99.7447 | 46.396
|  | 1793 | 99.7292 | 47.1598
|  | 1794 | 99.7126 | 47.85
|  | 1795 | 99.6947 | 48.4702
|  | 1796 | 99.6755 | 49.0238
|  | 1797 | 99.6549 | 49.5138
|  | 1798 | 99.6326 | 49.9432
|  | 1799 | 99.6086 | 50.3146
|  | 1800 | 99.5827 | 50.6304
|  | 1801 | 99.5547 | 50.8928
|  | 1802 | 99.5244 | 51.1038
|  | 1803 | 99.4916 | 51.2653
|  | 1804 | 99.4561 | 51.3789
|  | 1805 | 99.4175 | 51.4461
|  | 1806 | 99.3755 | 51.4681
|  | 1807 | 99.3298 | 51.4463
|  | 1808 | 99.2801 | 51.3817
|  | 1809 | 99.2258 | 51.2752
|  | 1810 | 99.1665 | 51.1277
|  | 1811 | 99.1016 | 50.9399
|  | 1812 | 99.0305 | 50.7124
|  | 1813 | 98.9524 | 50.4458
|  | 1814 | 98.8666 | 50.1407
|  | 1815 | 98.7721 | 49.7973
|  | 1816 | 98.6678 | 49.4162
|  | 1817 | 98.5526 | 48.9975
|  | 1818 | 98.425 | 48.5416
|  | 1819 | 98.2834 | 48.0487
|  | 1820 | 98.126 | 47.519
|  | 1821 | 97.9506 | 46.9527
|  | 1822 | 97.7547 | 46.35
|  | 1823 | 97.5353 | 45.7111
|  | 1824 | 97.2892 | 45.0361
|  | 1825 | 97.0122 | 44.3253
|  | 1826 | 96.6996 | 43.5788
|  | 1827 | 96.3459 | 42.7971
|  | 1828 | 95.9445 | 41.9803
|  | 1829 | 95.4875 | 41.129
|  | 1830 | 94.9655 | 40.2435
|  | 1831 | 94.3673 | 39.3244
|  | 1832 | 93.6793 | 38.3724
|  | 1833 | 92.8852 | 37.3882
|  | 1834 | 91.9651 | 36.3727
|  | 1835 | 90.8952 | 35.3268
|  | 1836 | 89.6461 | 34.2519
|  | 1837 | 88.1823 | 33.1491
|  | 1838 | 86.4608 | 32.0201
|  | 1839 | 84.4293 | 30.8665
|  | 1840 | 82.0249 | 29.6902
|  | 1841 | 79.1732 | 28.4933
|  | 1842 | 75.7875 | 27.2781
|  | 1843 | 71.7706 | 26.0472
|  | 1844 | 67.0202 | 24.8033
|  | 1845 | 61.44 | 23.5494
|  | 1846 | 54.9624 | 22.2888
|  | 1847 | 47.5837 | 21.0249
|  | 1848 | 39.4155 | 19.7613
|  | 1849 | 30.7436 | 18.5019
|  | 1850 | 22.0721 | 17.2508
|  | 1851 | 14.1102 | 16.0121
|  | 1852 | 7.6648 | 14.7903
|  | 1853 | 3.43981 | 13.5896
|  | 1854 | 1.82127 | 12.4147
|  | 1855 | 2.76548 | 11.2701
|  | 1856 | 5.85187 | 10.1604
|  | 1857 | 10.455 | 9.08997
|  | 1858 | 15.931 | 8.0633
|  | 1859 | 21.7421 | 7.08461
|  | 1860 | 27.5025 | 6.15795
|  | 1861 | 32.9706 | 5.28713
|  | 1862 | 38.0172 | 4.47568
|  | 1863 | 42.5905 | 3.72678
|  | 1864 | 46.6867 | 3.04325
|  | 1865 | 50.3287 | 2.4275
|  | 1866 | 53.5532 | 1.88152
|  | 1867 | 56.4016 | 1.40682
|  | 1868 | 58.9152 | 1.00447
|  | 1869 | 61.1332 | 0.67502
|  | 1870 | 63.0908 | 0.41858
|  | 1871 | 64.8196 | 0.23476
|  | 1872 | 66.347 | 0.1227
|  | 1873 | 67.6971 | 0.08113
|  | 1874 | 68.8905 | 0.10834
|  | 1875 | 69.945 | 0.20225
|  | 1876 | 70.8758 | 0.36041
|  | 1877 | 71.6962 | 0.58009
|  | 1878 | 72.4175 | 0.85827
|  | 1879 | 73.0493 | 1.1917
|  | 1880 | 73.6 | 1.57695
|  | 1881 | 74.0768 | 2.01045
|  | 1882 | 74.4859 | 2.48853
|  | 1883 | 74.8326 | 3.00746
|  | 1884 | 75.1215 | 3.56347
|  | 1885 | 75.3563 | 4.15282
|  | 1886 | 75.5406 | 4.77178
|  | 1887 | 75.677 | 5.41671
|  | 1888 | 75.768 | 6.08406
|  | 1889 | 75.8156 | 6.77038
|  | 1890 | 75.8214 | 7.47236
|  | 1891 | 75.7868 | 8.18683
|  | 1892 | 75.7127 | 8.91075
|  | 1893 | 75.6001 | 9.64128
|  | 1894 | 75.4494 | 10.3757
|  | 1895 | 75.2611 | 11.1115
|  | 1896 | 75.0351 | 11.8464
|  | 1897 | 74.7714 | 12.5781
|  | 1898 | 74.4699 | 13.3046
|  | 1899 | 74.13 | 14.0241
|  | 1900 | 73.7513 | 14.7348
|  | 1901 | 73.3328 | 15.4352
|  | 1902 | 72.8738 | 16.1239
|  | 1903 | 72.3732 | 16.7996
|  | 1904 | 71.8297 | 17.4612
|  | 1905 | 71.2421 | 18.1076
|  | 1906 | 70.6088 | 18.7379
|  | 1907 | 69.9281 | 19.3514
|  | 1908 | 69.1984 | 19.9473
|  | 1909 | 68.4178 | 20.525
|  | 1910 | 67.5842 | 21.084
|  | 1911 | 66.6955 | 21.6238
|  | 1912 | 65.7496 | 22.1441
|  | 1913 | 64.7441 | 22.6445
|  | 1914 | 63.6767 | 23.1247
|  | 1915 | 62.545 | 23.5846
|  | 1916 | 61.3467 | 24.024
|  | 1917 | 60.0794 | 24.4428
|  | 1918 | 58.7409 | 24.841
|  | 1919 | 57.3289 | 25.2183
|  | 1920 | 55.8417 | 25.575
|  | 1921 | 54.2775 | 25.9109
|  | 1922 | 52.635 | 26.2262
|  | 1923 | 50.9135 | 26.5208
|  | 1924 | 49.1127 | 26.7949
|  | 1925 | 47.2331 | 27.0485
|  | 1926 | 45.276 | 27.2818
|  | 1927 | 43.2437 | 27.495
|  | 1928 | 41.1397 | 27.688
|  | 1929 | 38.969 | 27.8611
|  | 1930 | 36.7378 | 28.0144
|  | 1931 | 34.4542 | 28.1481
|  | 1932 | 32.128 | 28.2623
|  | 1933 | 29.771 | 28.3572
|  | 1934 | 27.3969 | 28.4329
|  | 1935 | 25.0215 | 28.4897
|  | 1936 | 22.6623 | 28.5278
|  | 1937 | 20.3388 | 28.5472
|  | 1938 | 18.072 | 28.5482
|  | 1939 | 15.884 | 28.5309
|  | 1940 | 13.7977 | 28.4956
|  | 1941 | 11.8362 | 28.4424
|  | 1942 | 10.0222 | 28.3716
|  | 1943 | 8.377 | 28.2832
|  | 1944 | 6.92047 | 28.1775
|  | 1945 | 5.66982 | 28.0548
|  | 1946 | 4.6392 | 27.9151
|  | 1947 | 3.83917 | 27.7587
|  | 1948 | 3.27638 | 27.5858
|  | 1949 | 2.9533 | 27.3967
|  | 1950 | 2.86827 | 27.1915
|  | 1951 | 3.01562 | 26.9704
|  | 1952 | 3.38599 | 26.7338
|  | 1953 | 3.96679 | 26.4818
|  | 1954 | 4.74273 | 26.2146
|  | 1955 | 5.69643 | 25.9326
|  | 1956 | 6.80904 | 25.636
|  | 1957 | 8.06088 | 25.325
|  | 1958 | 9.43197 | 25
|  | 1959 | 10.9026 | 24.6613
|  | 1960 | 12.4535 | 24.3091
|  | 1961 | 14.0668 | 23.9438
|  | 1962 | 15.7253 | 23.5657
|  | 1963 | 17.4138 | 23.1752
|  | 1964 | 19.118 | 22.7727
|  | 1965 | 20.8257 | 22.3585
|  | 1966 | 22.5259 | 21.933
|  | 1967 | 24.2092 | 21.4968
|  | 1968 | 25.8674 | 21.0501
|  | 1969 | 27.4939 | 20.5935
|  | 1970 | 29.0831 | 20.1275
|  | 1971 | 30.6306 | 19.6525
|  | 1972 | 32.1327 | 19.1691
|  | 1973 | 33.5869 | 18.6779
|  | 1974 | 34.991 | 18.1794
|  | 1975 | 36.3439 | 17.6742
|  | 1976 | 37.6447 | 17.1629
|  | 1977 | 38.8931 | 16.6462
|  | 1978 | 40.089 | 16.1246
|  | 1979 | 41.2329 | 15.599
|  | 1980 | 42.3253 | 15.0701
|  | 1981 | 43.367 | 14.5384
|  | 1982 | 44.359 | 14.0048
|  | 1983 | 45.3022 | 13.4701
|  | 1984 | 46.198 | 12.935
|  | 1985 | 47.0474 | 12.4004
|  | 1986 | 47.8518 | 11.867
|  | 1987 | 48.6124 | 11.3357
|  | 1988 | 49.3304 | 10.8073
|  | 1989 | 50.0072 | 10.2827
|  | 1990 | 50.644 | 9.76271
|  | 1991 | 51.2419 | 9.24828
|  | 1992 | 51.8022 | 8.74023
|  | 1993 | 52.326 | 8.23944
|  | 1994 | 52.8144 | 7.7468
|  | 1995 | 53.2684 | 7.26315
|  | 1996 | 53.6891 | 6.78937
|  | 1997 | 54.0774 | 6.32631
|  | 1998 | 54.4342 | 5.87479
|  | 1999 | 54.7603 | 5.43565
|  | 2000 | 55.0566 | 5.00968

## GDD
|  |  | S-Polarization | P-Polarization
|  | Wavelength (nm) | GDD (fs^2) | GDD (fs^2)
|  | 1200 | -31.4893 | -2481.9
|  | 1201 | -51.7307 | -1806.29
|  | 1202 | -72.5526 | -1329.73
|  | 1203 | -93.0351 | -985.038
Product Data |  | 1204 | -112.144 | -730.631
Low GDD Mirror, 1400 nm - 1700 nm, 45° AOI |  | 1205 | -128.642 | -539.891
|  | 1206 | -140.978 | -395.249
Item # | UM05-45C, UM10-45C | 1207 | -147.145 | -284.782
DISCLAIMER: The data presented here are typical. Slight variations in performance data will occur from lot to lot. Please contact Technical Support with any questions regarding the use or reliability of this data. |  | 1208 | -144.49 | -200.183
|  | 1209 | -129.464 | -135.529
|  | 1210 | -97.2646 | -86.4962
|  | 1211 | -41.346 | -49.8663
|  | 1212 | 47.285 | -23.1946
This data may be used in publications. However, please cite Thorlabs as the source. |  | 1213 | 181.082 | -4.59024
|  | 1214 | 377.448 | 7.43472
|  | 1215 | 660.951 | 14.0712
Additional Information: |  | 1216 | 1066.67 | 16.2881
|  | 1217 | 1645.33 | 14.8873
|  | 1218 | 2471.14 | 10.5451
|  | 1219 | 3653.56 | 3.84328
|  | 1220 | 5354 | -4.70551
|  | 1221 | 7804.65 | -14.6368
|  | 1222 | 11311.9 | -25.5162
|  | 1223 | 16173.1 | -36.923
|  | 1224 | 22283.4 | -48.4342
|  | 1225 | 27947.8 | -59.6076
|  | 1226 | 27896.2 | -69.9641
|  | 1227 | 14817.9 | -78.9673
|  | 1228 | -8604.89 | -85.9984
|  | 1229 | -26001.5 | -90.3265
|  | 1230 | -29459.6 | -91.0686
|  | 1231 | -24828.9 | -87.1385
|  | 1232 | -18537.3 | -77.1765
|  | 1233 | -13178.4 | -59.4525
|  | 1234 | -9189.77 | -31.7277
|  | 1235 | -6350.25 | 8.9452
|  | 1236 | -4351.7 | 66.5199
|  | 1237 | -2944.18 | 146.41
|  | 1238 | -1949.2 | 256.194
|  | 1239 | -1243.93 | 406.754
|  | 1240 | -744.167 | 614.147
|  | 1241 | -391.732 | 902.803
|  | 1242 | -145.886 | 1311.19
|  | 1243 | 22.2606 | 1902.25
|  | 1244 | 133.437 | 2783.64
|  | 1245 | 202.654 | 4148.96
|  | 1246 | 240.854 | 6367.43
|  | 1247 | 256.054 | 10192.4
|  | 1248 | 254.132 | 17281.5
|  | 1249 | 239.401 | 31561.8
|  | 1250 | 215.011 | 62516.2
|  | 1251 | 183.249 | 125509
|  | 1252 | 145.755 | 152217
|  | 1253 | 103.686 | -94346.2
|  | 1254 | 57.837 | -151006
|  | 1255 | 8.73925 | -80514.2
|  | 1256 | -43.2674 | -40149.4
|  | 1257 | -97.9682 | -21584.7
|  | 1258 | -155.214 | -12576.9
|  | 1259 | -214.857 | -7817.94
|  | 1260 | -276.679 | -5099.58
|  | 1261 | -340.295 | -3441.6
|  | 1262 | -405.023 | -2374.32
|  | 1263 | -469.691 | -1656.42
|  | 1264 | -532.365 | -1156.09
|  | 1265 | -589.924 | -797.468
|  | 1266 | -637.421 | -534.868
|  | 1267 | -667.1 | -339.63
|  | 1268 | -666.849 | -193.127
|  | 1269 | -617.741 | -82.8441
|  | 1270 | -490.038 | -0.12055
|  | 1271 | -236.543 | 61.2056
|  | 1272 | 218.846 | 105.63
|  | 1273 | 1001.52 | 136.509
|  | 1274 | 2324.09 | 156.398
|  | 1275 | 4560.26 | 167.278
|  | 1276 | 8394.25 | 170.708
|  | 1277 | 15127.3 | 167.931
|  | 1278 | 27253.1 | 159.943
|  | 1279 | 48975.7 | 147.557
|  | 1280 | 81994.8 | 131.433
|  | 1281 | 93720.5 | 112.114
|  | 1282 | -1701.25 | 90.047
|  | 1283 | -96077.6 | 65.6054
|  | 1284 | -83791.9 | 39.1015
|  | 1285 | -50601.9 | 10.8027
|  | 1286 | -28531.4 | -19.057
|  | 1287 | -15964.1 | -50.2643
|  | 1288 | -8806.72 | -82.6151
|  | 1289 | -4618.5 | -115.901
|  | 1290 | -2113.78 | -149.898
|  | 1291 | -604.33 | -184.347
|  | 1292 | 296.249 | -218.936
|  | 1293 | 815.717 | -253.278
|  | 1294 | 1093.68 | -286.883
|  | 1295 | 1218.11 | -319.116
|  | 1296 | 1245.34 | -349.151
|  | 1297 | 1211.75 | -375.905
|  | 1298 | 1140.83 | -397.946
|  | 1299 | 1047.62 | -413.373
|  | 1300 | 941.54 | -419.629
|  | 1301 | 828.301 | -413.245
|  | 1302 | 711.065 | -389.439
|  | 1303 | 591.248 | -341.502
|  | 1304 | 469.018 | -259.801
|  | 1305 | 343.597 | -130.113
|  | 1306 | 213.42 | 69.2666
|  | 1307 | 76.1891 | 372.792
|  | 1308 | -71.1647 | 837.745
|  | 1309 | -232.603 | 1564.68
|  | 1310 | -413.188 | 2741.79
|  | 1311 | -619.397 | 4749.69
|  | 1312 | -859.537 | 8435.3
|  | 1313 | -1144.29 | 15926.7
|  | 1314 | -1487.37 | 33493
|  | 1315 | -1906.05 | 83844.3
|  | 1316 | -2421.34 | 266771
|  | 1317 | -3056.21 | 589820
|  | 1318 | -3828.54 | -615772
|  | 1319 | -4728.7 | -222410
|  | 1320 | -5653.02 | -73333.9
|  | 1321 | -6206.19 | -30788.3
|  | 1322 | -5085.13 | -15305.9
|  | 1323 | 2048.15 | -8456.61
|  | 1324 | 31401.6 | -4962.9
|  | 1325 | 160317 | -2981.96
|  | 1326 | 773829 | -1765.46
|  | 1327 | -859630 | -972.411
|  | 1328 | -321017 | -432.634
|  | 1329 | -63560.4 | -54.5721
|  | 1330 | -4125.77 | 214.34
|  | 1331 | 10863.2 | 406.099
|  | 1332 | 13104.8 | 541.26
|  | 1333 | 11722.7 | 633.695
|  | 1334 | 9626.63 | 693.187
|  | 1335 | 7689.11 | 726.894
|  | 1336 | 6107.48 | 740.21
|  | 1337 | 4870.7 | 737.285
|  | 1338 | 3916.43 | 721.357
|  | 1339 | 3180.46 | 694.963
|  | 1340 | 2609.69 | 660.095
|  | 1341 | 2163.29 | 618.296
|  | 1342 | 1810.8 | 570.745
|  | 1343 | 1529.66 | 518.315
|  | 1344 | 1303.21 | 461.614
|  | 1345 | 1119.06 | 401.024
|  | 1346 | 967.934 | 336.728
|  | 1347 | 842.835 | 268.724
|  | 1348 | 738.436 | 196.848
|  | 1349 | 650.645 | 120.772
|  | 1350 | 576.288 | 40.0156
|  | 1351 | 512.885 | -46.0595
|  | 1352 | 458.48 | -138.253
|  | 1353 | 411.519 | -237.533
|  | 1354 | 370.758 | -345.05
|  | 1355 | 335.191 | -462.139
|  | 1356 | 304.005 | -590.337
|  | 1357 | 276.531 | -731.374
|  | 1358 | 252.223 | -887.158
|  | 1359 | 230.625 | -1059.72
|  | 1360 | 211.361 | -1251.13
|  | 1361 | 194.114 | -1463.22
|  | 1362 | 178.619 | -1697.26
|  | 1363 | 164.651 | -1953.22
|  | 1364 | 152.02 | -2228.45
|  | 1365 | 140.564 | -2515.44
|  | 1366 | 130.143 | -2797.62
|  | 1367 | 120.639 | -3041.43
|  | 1368 | 111.948 | -3180.8
|  | 1369 | 103.98 | -3084.12
|  | 1370 | 96.6592 | -2476.88
|  | 1371 | 89.9168 | -734.466
|  | 1372 | 83.6941 | 3780.35
|  | 1373 | 77.9392 | 16402.2
|  | 1374 | 72.6065 | 61584.1
|  | 1375 | 67.6558 | 343607
|  | 1376 | 63.0514 | 3903760
|  | 1377 | 58.7617 | -1148790
|  | 1378 | 54.7587 | -139221
|  | 1379 | 51.0174 | -37008.7
|  | 1380 | 47.5153 | -12135.9
|  | 1381 | 44.2325 | -2609.55
|  | 1382 | 41.151 | 1985.47
|  | 1383 | 38.2547 | 4371.43
|  | 1384 | 35.5289 | 5539.99
|  | 1385 | 32.9606 | 5974.99
|  | 1386 | 30.5379 | 5964.94
|  | 1387 | 28.2499 | 5697.27
|  | 1388 | 26.087 | 5294.85
|  | 1389 | 24.0401 | 4836.11
|  | 1390 | 22.1014 | 4368.85
|  | 1391 | 20.2633 | 3920.35
|  | 1392 | 18.5191 | 3504.71
|  | 1393 | 16.8626 | 3127.82
|  | 1394 | 15.2882 | 2790.77
|  | 1395 | 13.7908 | 2491.96
|  | 1396 | 12.3655 | 2228.43
|  | 1397 | 11.0079 | 1996.7
|  | 1398 | 9.71413 | 1793.17
|  | 1399 | 8.48032 | 1614.43
|  | 1400 | 7.30307 | 1457.32
|  | 1401 | 6.17922 | 1319.04
|  | 1402 | 5.10582 | 1197.12
|  | 1403 | 4.08014 | 1089.39
|  | 1404 | 3.09967 | 993.982
|  | 1405 | 2.16206 | 909.282
|  | 1406 | 1.26512 | 833.901
|  | 1407 | 0.40683 | 766.642
|  | 1408 | -0.41469 | 706.478
|  | 1409 | -1.20121 | 652.524
|  | 1410 | -1.95437 | 604.018
|  | 1411 | -2.67569 | 560.303
|  | 1412 | -3.36662 | 520.811
|  | 1413 | -4.02849 | 485.049
|  | 1414 | -4.66256 | 452.591
|  | 1415 | -5.27 | 423.066
|  | 1416 | -5.85191 | 396.151
|  | 1417 | -6.40933 | 371.563
|  | 1418 | -6.94322 | 349.054
|  | 1419 | -7.4545 | 328.41
|  | 1420 | -7.94403 | 309.437
|  | 1421 | -8.41262 | 291.97
|  | 1422 | -8.86103 | 275.859
|  | 1423 | -9.28996 | 260.973
|  | 1424 | -9.70011 | 247.196
|  | 1425 | -10.0921 | 234.425
|  | 1426 | -10.4666 | 222.566
|  | 1427 | -10.824 | 211.539
|  | 1428 | -11.1651 | 201.269
|  | 1429 | -11.4902 | 191.691
|  | 1430 | -11.7999 | 182.746
|  | 1431 | -12.0946 | 174.38
|  | 1432 | -12.3748 | 166.547
|  | 1433 | -12.6408 | 159.202
|  | 1434 | -12.8931 | 152.306
|  | 1435 | -13.132 | 145.825
|  | 1436 | -13.358 | 139.727
|  | 1437 | -13.5712 | 133.982
|  | 1438 | -13.7722 | 128.564
|  | 1439 | -13.9611 | 123.449
|  | 1440 | -14.1382 | 118.615
|  | 1441 | -14.3039 | 114.042
|  | 1442 | -14.4585 | 109.711
|  | 1443 | -14.6021 | 105.607
|  | 1444 | -14.735 | 101.713
|  | 1445 | -14.8574 | 98.0157
|  | 1446 | -14.9697 | 94.5017
|  | 1447 | -15.072 | 91.1591
|  | 1448 | -15.1644 | 87.977
|  | 1449 | -15.2473 | 84.9452
|  | 1450 | -15.3208 | 82.0543
|  | 1451 | -15.3852 | 79.2956
|  | 1452 | -15.4404 | 76.6611
|  | 1453 | -15.4869 | 74.1434
|  | 1454 | -15.5247 | 71.7355
|  | 1455 | -15.554 | 69.431
|  | 1456 | -15.5749 | 67.2241
|  | 1457 | -15.5876 | 65.109
|  | 1458 | -15.5923 | 63.0807
|  | 1459 | -15.5891 | 61.1344
|  | 1460 | -15.5782 | 59.2656
|  | 1461 | -15.5596 | 57.47
|  | 1462 | -15.5336 | 55.7438
|  | 1463 | -15.5002 | 54.0833
|  | 1464 | -15.4596 | 52.485
|  | 1465 | -15.4119 | 50.9458
|  | 1466 | -15.3573 | 49.4626
|  | 1467 | -15.2958 | 48.0326
|  | 1468 | -15.2276 | 46.6531
|  | 1469 | -15.1528 | 45.3217
|  | 1470 | -15.0715 | 44.036
|  | 1471 | -14.9838 | 42.7938
|  | 1472 | -14.8899 | 41.593
|  | 1473 | -14.7898 | 40.4316
|  | 1474 | -14.6837 | 39.3077
|  | 1475 | -14.5717 | 38.2198
|  | 1476 | -14.4538 | 37.166
|  | 1477 | -14.3302 | 36.1448
|  | 1478 | -14.201 | 35.1548
|  | 1479 | -14.0663 | 34.1945
|  | 1480 | -13.9261 | 33.2626
|  | 1481 | -13.7807 | 32.3579
|  | 1482 | -13.6301 | 31.4792
|  | 1483 | -13.4743 | 30.6253
|  | 1484 | -13.3136 | 29.7952
|  | 1485 | -13.148 | 28.9878
|  | 1486 | -12.9775 | 28.2023
|  | 1487 | -12.8024 | 27.4376
|  | 1488 | -12.6226 | 26.6929
|  | 1489 | -12.4384 | 25.9674
|  | 1490 | -12.2497 | 25.2602
|  | 1491 | -12.0567 | 24.5706
|  | 1492 | -11.8595 | 23.8979
|  | 1493 | -11.6582 | 23.2414
|  | 1494 | -11.4529 | 22.6004
|  | 1495 | -11.2436 | 21.9743
|  | 1496 | -11.0305 | 21.3625
|  | 1497 | -10.8137 | 20.7645
|  | 1498 | -10.5932 | 20.1796
|  | 1499 | -10.3693 | 19.6073
|  | 1500 | -10.1418 | 19.0472
|  | 1501 | -9.91104 | 18.4987
|  | 1502 | -9.677 | 17.9615
|  | 1503 | -9.43981 | 17.4349
|  | 1504 | -9.19955 | 16.9187
|  | 1505 | -8.95633 | 16.4123
|  | 1506 | -8.71024 | 15.9155
|  | 1507 | -8.46137 | 15.4277
|  | 1508 | -8.20982 | 14.9488
|  | 1509 | -7.95568 | 14.4782
|  | 1510 | -7.69906 | 14.0157
|  | 1511 | -7.44003 | 13.5609
|  | 1512 | -7.17871 | 13.1135
|  | 1513 | -6.91517 | 12.6732
|  | 1514 | -6.64952 | 12.2397
|  | 1515 | -6.38185 | 11.8127
|  | 1516 | -6.11225 | 11.392
|  | 1517 | -5.84081 | 10.9773
|  | 1518 | -5.56764 | 10.5683
|  | 1519 | -5.29281 | 10.1647
|  | 1520 | -5.01644 | 9.7664
|  | 1521 | -4.73859 | 9.37306
|  | 1522 | -4.45938 | 8.98449
|  | 1523 | -4.17889 | 8.60045
|  | 1524 | -3.8972 | 8.22073
|  | 1525 | -3.61442 | 7.84511
|  | 1526 | -3.33064 | 7.4734
|  | 1527 | -3.04593 | 7.1054
|  | 1528 | -2.7604 | 6.7409
|  | 1529 | -2.47413 | 6.37971
|  | 1530 | -2.18721 | 6.02166
|  | 1531 | -1.89973 | 5.66656
|  | 1532 | -1.61178 | 5.31423
|  | 1533 | -1.32344 | 4.9645
|  | 1534 | -1.03481 | 4.61719
|  | 1535 | -0.74596 | 4.27215
|  | 1536 | -0.45698 | 3.9292
|  | 1537 | -0.16796 | 3.58818
|  | 1538 | 0.12102 | 3.24895
|  | 1539 | 0.40987 | 2.91133
|  | 1540 | 0.69851 | 2.57518
|  | 1541 | 0.98686 | 2.24034
|  | 1542 | 1.27484 | 1.90667
|  | 1543 | 1.56237 | 1.57402
|  | 1544 | 1.84936 | 1.24225
|  | 1545 | 2.13573 | 0.9112
|  | 1546 | 2.42142 | 0.58074
|  | 1547 | 2.70633 | 0.25072
|  | 1548 | 2.9904 | -0.07899
|  | 1549 | 3.27354 | -0.40853
|  | 1550 | 3.55568 | -0.73805
|  | 1551 | 3.83675 | -1.06768
|  | 1552 | 4.11667 | -1.39755
|  | 1553 | 4.39537 | -1.72781
|  | 1554 | 4.67277 | -2.05859
|  | 1555 | 4.94881 | -2.39003
|  | 1556 | 5.22342 | -2.72225
|  | 1557 | 5.49652 | -3.05541
|  | 1558 | 5.76805 | -3.38963
|  | 1559 | 6.03795 | -3.72505
|  | 1560 | 6.30613 | -4.06181
|  | 1561 | 6.57254 | -4.40004
|  | 1562 | 6.83712 | -4.73989
|  | 1563 | 7.09979 | -5.08149
|  | 1564 | 7.3605 | -5.42499
|  | 1565 | 7.61919 | -5.77052
|  | 1566 | 7.87578 | -6.11822
|  | 1567 | 8.13024 | -6.46824
|  | 1568 | 8.38249 | -6.82073
|  | 1569 | 8.63247 | -7.17583
|  | 1570 | 8.88014 | -7.53369
|  | 1571 | 9.12543 | -7.89446
|  | 1572 | 9.36828 | -8.25829
|  | 1573 | 9.60866 | -8.62534
|  | 1574 | 9.8465 | -8.99577
|  | 1575 | 10.0817 | -9.36972
|  | 1576 | 10.3143 | -9.74737
|  | 1577 | 10.5443 | -10.1289
|  | 1578 | 10.7714 | -10.5144
|  | 1579 | 10.9958 | -10.9042
|  | 1580 | 11.2174 | -11.2983
|  | 1581 | 11.436 | -11.6969
|  | 1582 | 11.6518 | -12.1003
|  | 1583 | 11.8646 | -12.5086
|  | 1584 | 12.0743 | -12.922
|  | 1585 | 12.281 | -13.3408
|  | 1586 | 12.4846 | -13.765
|  | 1587 | 12.6851 | -14.1949
|  | 1588 | 12.8824 | -14.6307
|  | 1589 | 13.0764 | -15.0726
|  | 1590 | 13.2672 | -15.5209
|  | 1591 | 13.4547 | -15.9758
|  | 1592 | 13.6389 | -16.4374
|  | 1593 | 13.8197 | -16.9061
|  | 1594 | 13.9971 | -17.382
|  | 1595 | 14.1711 | -17.8655
|  | 1596 | 14.3416 | -18.3567
|  | 1597 | 14.5086 | -18.856
|  | 1598 | 14.6721 | -19.3636
|  | 1599 | 14.832 | -19.8797
|  | 1600 | 14.9883 | -20.4048
|  | 1601 | 15.1409 | -20.9391
|  | 1602 | 15.29 | -21.4828
|  | 1603 | 15.4353 | -22.0363
|  | 1604 | 15.577 | -22.6
|  | 1605 | 15.7148 | -23.1741
|  | 1606 | 15.849 | -23.7591
|  | 1607 | 15.9793 | -24.3552
|  | 1608 | 16.1058 | -24.9629
|  | 1609 | 16.2285 | -25.5825
|  | 1610 | 16.3473 | -26.2144
|  | 1611 | 16.4622 | -26.8591
|  | 1612 | 16.5733 | -27.5169
|  | 1613 | 16.6803 | -28.1884
|  | 1614 | 16.7834 | -28.8739
|  | 1615 | 16.8826 | -29.574
|  | 1616 | 16.9777 | -30.2892
|  | 1617 | 17.0688 | -31.0198
|  | 1618 | 17.1558 | -31.7666
|  | 1619 | 17.2388 | -32.53
|  | 1620 | 17.3176 | -33.3106
|  | 1621 | 17.3924 | -34.1091
|  | 1622 | 17.463 | -34.9259
|  | 1623 | 17.5295 | -35.7618
|  | 1624 | 17.5918 | -36.6174
|  | 1625 | 17.6498 | -37.4935
|  | 1626 | 17.7037 | -38.3907
|  | 1627 | 17.7533 | -39.3098
|  | 1628 | 17.7987 | -40.2517
|  | 1629 | 17.8398 | -41.217
|  | 1630 | 17.8766 | -42.2067
|  | 1631 | 17.909 | -43.2216
|  | 1632 | 17.9372 | -44.2628
|  | 1633 | 17.9609 | -45.3311
|  | 1634 | 17.9803 | -46.4275
|  | 1635 | 17.9952 | -47.5532
|  | 1636 | 18.0057 | -48.7092
|  | 1637 | 18.0118 | -49.8966
|  | 1638 | 18.0134 | -51.1168
|  | 1639 | 18.0105 | -52.3709
|  | 1640 | 18.003 | -53.6602
|  | 1641 | 17.991 | -54.9863
|  | 1642 | 17.9744 | -56.3504
|  | 1643 | 17.9533 | -57.7541
|  | 1644 | 17.9274 | -59.199
|  | 1645 | 17.897 | -60.6868
|  | 1646 | 17.8618 | -62.2192
|  | 1647 | 17.822 | -63.7981
|  | 1648 | 17.7774 | -65.4254
|  | 1649 | 17.728 | -67.103
|  | 1650 | 17.6738 | -68.8332
|  | 1651 | 17.6148 | -70.6182
|  | 1652 | 17.5509 | -72.4603
|  | 1653 | 17.482 | -74.362
|  | 1654 | 17.4083 | -76.3259
|  | 1655 | 17.3296 | -78.3548
|  | 1656 | 17.2458 | -80.4515
|  | 1657 | 17.157 | -82.6191
|  | 1658 | 17.0631 | -84.8608
|  | 1659 | 16.964 | -87.18
|  | 1660 | 16.8598 | -89.5803
|  | 1661 | 16.7503 | -92.0655
|  | 1662 | 16.6355 | -94.6396
|  | 1663 | 16.5154 | -97.3068
|  | 1664 | 16.3899 | -100.072
|  | 1665 | 16.259 | -102.939
|  | 1666 | 16.1225 | -105.913
|  | 1667 | 15.9805 | -109
|  | 1668 | 15.833 | -112.206
|  | 1669 | 15.6797 | -115.536
|  | 1670 | 15.5207 | -118.996
|  | 1671 | 15.3558 | -122.594
|  | 1672 | 15.1851 | -126.337
|  | 1673 | 15.0085 | -130.232
|  | 1674 | 14.8258 | -134.287
|  | 1675 | 14.637 | -138.511
|  | 1676 | 14.442 | -142.914
|  | 1677 | 14.2408 | -147.504
|  | 1678 | 14.0332 | -152.293
|  | 1679 | 13.8191 | -157.292
|  | 1680 | 13.5985 | -162.513
|  | 1681 | 13.3712 | -167.968
|  | 1682 | 13.1372 | -173.671
|  | 1683 | 12.8963 | -179.637
|  | 1684 | 12.6485 | -185.882
|  | 1685 | 12.3936 | -192.422
|  | 1686 | 12.1314 | -199.275
|  | 1687 | 11.8619 | -206.461
|  | 1688 | 11.585 | -214.001
|  | 1689 | 11.3005 | -221.917
|  | 1690 | 11.0082 | -230.233
|  | 1691 | 10.708 | -238.975
|  | 1692 | 10.3998 | -248.171
|  | 1693 | 10.0834 | -257.852
|  | 1694 | 9.75861 | -268.049
|  | 1695 | 9.42529 | -278.799
|  | 1696 | 9.08326 | -290.139
|  | 1697 | 8.73233 | -302.11
|  | 1698 | 8.3723 | -314.757
|  | 1699 | 8.00297 | -328.13
|  | 1700 | 7.62413 | -342.279
|  | 1701 | 7.23556 | -357.263
|  | 1702 | 6.83703 | -373.144
|  | 1703 | 6.42831 | -389.989
|  | 1704 | 6.00915 | -407.872
|  | 1705 | 5.57929 | -426.873
|  | 1706 | 5.13846 | -447.079
|  | 1707 | 4.68638 | -468.588
|  | 1708 | 4.22276 | -491.502
|  | 1709 | 3.7473 | -515.938
|  | 1710 | 3.25967 | -542.019
|  | 1711 | 2.75955 | -569.884
|  | 1712 | 2.2466 | -599.683
|  | 1713 | 1.72045 | -631.582
|  | 1714 | 1.18072 | -665.762
|  | 1715 | 0.62703 | -702.423
|  | 1716 | 0.05897 | -741.786
|  | 1717 | -0.5239 | -784.092
|  | 1718 | -1.12202 | -829.607
|  | 1719 | -1.73585 | -878.626
|  | 1720 | -2.36588 | -931.471
|  | 1721 | -3.01263 | -988.499
|  | 1722 | -3.67663 | -1050.1
|  | 1723 | -4.35842 | -1116.72
|  | 1724 | -5.05861 | -1188.82
|  | 1725 | -5.77779 | -1266.92
|  | 1726 | -6.5166 | -1351.62
|  | 1727 | -7.27572 | -1443.52
|  | 1728 | -8.05585 | -1543.33
|  | 1729 | -8.85771 | -1651.8
|  | 1730 | -9.68208 | -1769.74
|  | 1731 | -10.5298 | -1898.04
|  | 1732 | -11.4016 | -2037.62
|  | 1733 | -12.2985 | -2189.51
|  | 1734 | -13.2214 | -2354.72
|  | 1735 | -14.1712 | -2534.35
|  | 1736 | -15.1491 | -2729.46
|  | 1737 | -16.156 | -2941.1
|  | 1738 | -17.1931 | -3170.18
|  | 1739 | -18.2616 | -3417.47
|  | 1740 | -19.3627 | -3683.43
|  | 1741 | -20.4979 | -3968.06
|  | 1742 | -21.6684 | -4270.74
|  | 1743 | -22.8757 | -4589.91
|  | 1744 | -24.1215 | -4922.77
|  | 1745 | -25.4072 | -5264.85
|  | 1746 | -26.7347 | -5609.49
|  | 1747 | -28.1058 | -5947.25
|  | 1748 | -29.5223 | -6265.25
|  | 1749 | -30.9863 | -6546.46
|  | 1750 | -32.5 | -6769.02
|  | 1751 | -34.0656 | -6905.7
|  | 1752 | -35.6854 | -6923.48
|  | 1753 | -37.3622 | -6783.31
|  | 1754 | -39.0984 | -6439.8
|  | 1755 | -40.8971 | -5839.8
|  | 1756 | -42.7612 | -4917.77
|  | 1757 | -44.6939 | -3582.13
|  | 1758 | -46.6986 | -1678.39
|  | 1759 | -48.779 | 1110.54
|  | 1760 | -50.9389 | 5554.82
|  | 1761 | -53.1824 | 13856.9
|  | 1762 | -55.5139 | 33835.1
|  | 1763 | -57.938 | 105188
|  | 1764 | -60.4597 | 648726
|  | 1765 | -63.0843 | 44024000
|  | 1766 | -65.8174 | -1568290
|  | 1767 | -68.665 | -157963
|  | 1768 | -71.6336 | -38807.8
|  | 1769 | -74.7302 | -11618.2
|  | 1770 | -77.9621 | -2276.83
|  | 1771 | -81.3372 | 1682.58
|  | 1772 | -84.864 | 3540.92
|  | 1773 | -88.5517 | 4427.06
|  | 1774 | -92.4101 | 4808.57
|  | 1775 | -96.4497 | 4907.95
|  | 1776 | -100.682 | 4842.91
|  | 1777 | -105.119 | 4680.91
|  | 1778 | -109.774 | 4462.89
|  | 1779 | -114.661 | 4214.68
|  | 1780 | -119.796 | 3952.9
|  | 1781 | -125.195 | 3688.36
|  | 1782 | -130.877 | 3428.03
|  | 1783 | -136.861 | 3176.3
|  | 1784 | -143.167 | 2935.82
|  | 1785 | -149.82 | 2708.04
|  | 1786 | -156.844 | 2493.59
|  | 1787 | -164.266 | 2292.55
|  | 1788 | -172.117 | 2104.63
|  | 1789 | -180.428 | 1929.34
|  | 1790 | -189.236 | 1766.01
|  | 1791 | -198.578 | 1613.92
|  | 1792 | -208.498 | 1472.29
|  | 1793 | -219.043 | 1340.36
|  | 1794 | -230.263 | 1217.38
|  | 1795 | -242.214 | 1102.64
|  | 1796 | -254.961 | 995.454
|  | 1797 | -268.569 | 895.178
|  | 1798 | -283.117 | 801.223
|  | 1799 | -298.688 | 713.036
|  | 1800 | -315.374 | 630.112
|  | 1801 | -333.28 | 551.985
|  | 1802 | -352.521 | 478.228
|  | 1803 | -373.225 | 408.452
|  | 1804 | -395.535 | 342.301
|  | 1805 | -419.613 | 279.454
|  | 1806 | -445.637 | 219.617
|  | 1807 | -473.811 | 162.523
|  | 1808 | -504.362 | 107.934
|  | 1809 | -537.546 | 55.6319
|  | 1810 | -573.654 | 5.42402
|  | 1811 | -613.015 | -42.8637
|  | 1812 | -656.002 | -89.3851
|  | 1813 | -703.041 | -134.276
|  | 1814 | -754.616 | -177.655
|  | 1815 | -811.283 | -219.623
|  | 1816 | -873.678 | -260.267
|  | 1817 | -942.534 | -299.655
|  | 1818 | -1018.69 | -337.844
|  | 1819 | -1103.13 | -374.872
|  | 1820 | -1196.97 | -410.764
|  | 1821 | -1301.54 | -445.529
|  | 1822 | -1418.35 | -479.161
|  | 1823 | -1549.2 | -511.638
|  | 1824 | -1696.17 | -542.92
|  | 1825 | -1861.71 | -572.952
|  | 1826 | -2048.71 | -601.661
|  | 1827 | -2260.56 | -628.953
|  | 1828 | -2501.26 | -654.716
|  | 1829 | -2775.53 | -678.815
|  | 1830 | -3088.93 | -701.094
|  | 1831 | -3448.02 | -721.372
|  | 1832 | -3860.47 | -739.44
|  | 1833 | -4335.23 | -755.06
|  | 1834 | -4882.57 | -767.966
|  | 1835 | -5514.11 | -777.853
|  | 1836 | -6242.57 | -784.38
|  | 1837 | -7081.06 | -787.161
|  | 1838 | -8041.72 | -785.764
|  | 1839 | -9132.82 | -779.698
|  | 1840 | -10353.4 | -768.411
|  | 1841 | -11683.6 | -751.273
|  | 1842 | -13067.4 | -727.568
|  | 1843 | -14381.5 | -696.47
|  | 1844 | -15382.6 | -657.025
|  | 1845 | -15612.8 | -608.115
|  | 1846 | -14232.1 | -548.422
|  | 1847 | -9702.96 | -476.371
|  | 1848 | 871.833 | -390.054
|  | 1849 | 23379.5 | -287.137
|  | 1850 | 71525 | -164.715
|  | 1851 | 183665 | -19.1271
|  | 1852 | 486785 | 154.31
|  | 1853 | 1298340 | 361.682
|  | 1854 | 366442 | 611.017
|  | 1855 | -1435980 | 913.082
|  | 1856 | -562709 | 1282.56
|  | 1857 | -204679 | 1739.85
|  | 1858 | -79922.8 | 2313.83
|  | 1859 | -30333.9 | 3046.29
|  | 1860 | -8583.68 | 3999.11
|  | 1861 | 1381.07 | 5266.46
|  | 1862 | 5878.7 | 6995.96
|  | 1863 | 7700.28 | 9427.32
|  | 1864 | 8182.29 | 12965.7
|  | 1865 | 7999.3 | 18329.5
|  | 1866 | 7502.53 | 26865
|  | 1867 | 6877.25 | 41269.2
|  | 1868 | 6220.72 | 67383.5
|  | 1869 | 5582.6 | 119021
|  | 1870 | 4986.53 | 231537
|  | 1871 | 4442 | 491873
|  | 1872 | 3950.88 | 925832
|  | 1873 | 3511.14 | 172489
|  | 1874 | 3118.89 | -957283
|  | 1875 | 2769.5 | -564886
|  | 1876 | 2458.26 | -264770
|  | 1877 | 2180.66 | -133735
|  | 1878 | 1932.56 | -74429.5
|  | 1879 | 1710.23 | -44883.7
|  | 1880 | 1510.39 | -28798.1
|  | 1881 | 1330.12 | -19373.9
|  | 1882 | 1166.89 | -13513.3
|  | 1883 | 1018.5 | -9686.99
|  | 1884 | 883.019 | -7086.71
|  | 1885 | 758.768 | -5259.64
|  | 1886 | 644.292 | -3939.46
|  | 1887 | 538.317 | -2962.78
|  | 1888 | 439.73 | -2225.69
|  | 1889 | 347.558 | -1660.01
|  | 1890 | 260.946 | -1219.71
|  | 1891 | 179.143 | -872.956
|  | 1892 | 101.488 | -597.246
|  | 1893 | 27.3964 | -376.351
|  | 1894 | -43.6474 | -198.353
|  | 1895 | -112.1 | -54.3557
|  | 1896 | -178.363 | 62.3846
|  | 1897 | -242.793 | 157.05
|  | 1898 | -305.702 | 233.673
|  | 1899 | -367.36 | 295.432
|  | 1900 | -428.002 | 344.858
|  | 1901 | -487.822 | 383.987
|  | 1902 | -546.979 | 414.473
|  | 1903 | -605.594 | 437.67
|  | 1904 | -663.749 | 454.696
|  | 1905 | -721.481 | 466.481
|  | 1906 | -778.78 | 473.805
|  | 1907 | -835.582 | 477.322
|  | 1908 | -891.764 | 477.588
|  | 1909 | -947.129 | 475.075
|  | 1910 | -1001.4 | 470.186
|  | 1911 | -1054.2 | 463.268
|  | 1912 | -1105.04 | 454.618
|  | 1913 | -1153.29 | 444.494
|  | 1914 | -1198.17 | 433.118
|  | 1915 | -1238.69 | 420.683
|  | 1916 | -1273.62 | 407.357
|  | 1917 | -1301.49 | 393.287
|  | 1918 | -1320.44 | 378.599
|  | 1919 | -1328.26 | 363.405
|  | 1920 | -1322.21 | 347.803
|  | 1921 | -1298.99 | 331.877
|  | 1922 | -1254.57 | 315.702
|  | 1923 | -1184.06 | 299.344
|  | 1924 | -1081.51 | 282.859
|  | 1925 | -939.649 | 266.298
|  | 1926 | -749.606 | 249.706
|  | 1927 | -500.487 | 233.122
|  | 1928 | -178.862 | 216.579
|  | 1929 | 231.918 | 200.11
|  | 1930 | 752.643 | 183.74
|  | 1931 | 1409.49 | 167.494
|  | 1932 | 2235.7 | 151.394
|  | 1933 | 3273.99 | 135.459
|  | 1934 | 4579.8 | 119.707
|  | 1935 | 6225.94 | 104.155
|  | 1936 | 8309.11 | 88.8187
|  | 1937 | 10959 | 73.7112
|  | 1938 | 14350.8 | 58.847
|  | 1939 | 18721.6 | 44.2392
|  | 1940 | 24389.8 | 29.901
|  | 1941 | 31772.5 | 15.8454
|  | 1942 | 41381.6 | 2.08572
|  | 1943 | 53749.4 | -11.3647
|  | 1944 | 69157.3 | -24.4917
|  | 1945 | 86907.1 | -37.2808
|  | 1946 | 103764 | -49.7166
|  | 1947 | 111695 | -61.7826
|  | 1948 | 97601.3 | -73.4616
|  | 1949 | 51690.1 | -84.7347
|  | 1950 | -16075.4 | -95.582
|  | 1951 | -75939.7 | -105.982
|  | 1952 | -105900 | -115.911
|  | 1953 | -107633 | -125.344
|  | 1954 | -94284.7 | -134.254
|  | 1955 | -76681.7 | -142.61
|  | 1956 | -60180.5 | -150.382
|  | 1957 | -46511.6 | -157.535
|  | 1958 | -35770.4 | -164.03
|  | 1959 | -27509.7 | -169.828
|  | 1960 | -21197.3 | -174.883
|  | 1961 | -16368 | -179.148
|  | 1962 | -12655.7 | -182.57
|  | 1963 | -9784.17 | -185.093
|  | 1964 | -7548.26 | -186.655
|  | 1965 | -5796.36 | -187.188
|  | 1966 | -4416.02 | -186.619
|  | 1967 | -3323.3 | -184.867
|  | 1968 | -2455.05 | -181.845
|  | 1969 | -1763.31 | -177.457
|  | 1970 | -1211.34 | -171.596
|  | 1971 | -770.723 | -164.145
|  | 1972 | -419.326 | -154.978
|  | 1973 | -139.746 | -143.951
|  | 1974 | 81.7885 | -130.908
|  | 1975 | 256.246 | -115.672
|  | 1976 | 392.418 | -98.048
|  | 1977 | 497.384 | -77.8178
|  | 1978 | 576.875 | -54.7349
|  | 1979 | 635.548 | -28.5221
|  | 1980 | 677.203 | 1.13459
|  | 1981 | 704.946 | 34.592
|  | 1982 | 721.329 | 72.2572
|  | 1983 | 728.446 | 114.597
|  | 1984 | 728.027 | 162.148
|  | 1985 | 721.494 | 215.532
|  | 1986 | 710.026 | 275.47
|  | 1987 | 694.595 | 342.805
|  | 1988 | 676.005 | 418.524
|  | 1989 | 654.923 | 503.793
|  | 1990 | 631.896 | 599.994
|  | 1991 | 607.38 | 708.771
|  | 1992 | 581.75 | 832.099
|  | 1993 | 555.312 | 972.357
|  | 1994 | 528.322 | 1132.43
|  | 1995 | 500.985 | 1315.84
|  | 1996 | 473.472 | 1526.93
|  | 1997 | 445.919 | 1771.05
|  | 1998 | 418.438 | 2054.9
|  | 1999 | 391.118 | 2386.9
|  | 2000 | 364.028 | 2777.7