## HR Coatings
| Wavelength (nm) | Reflectance (%)
| 1000 | 91.31021
| 990 | 90.74525
| 980 | 90.18405
| 970 | 89.62127
Product Raw Data | 960 | 88.99769
UV-Enhanced Aluminum HR Coating | 950 | 88.3196
| 940 | 87.59645
| 930 | 86.72749
DISCLAIMER: The data presented here are typical. Slight variations in performance data will occur from lot to lot. Please contact Technical Support with any questions regarding the use or reliability of this data. | 920 | 85.79659
| 910 | 84.80239
| 900 | 83.73905
| 890 | 82.64186
| 880 | 82.14166
| 870 | 81.09407
| 860 | 80.15242
| 850 | 79.36651
| 840 | 78.79283
| 830 | 78.44043
| 820 | 78.29379
| 810 | 78.40792
| 800 | 78.65262
| 790 | 78.97965
| 780 | 79.37937
| 770 | 79.76511
| 760 | 80.18324
| 750 | 80.55877
| 740 | 80.91862
| 730 | 81.26008
| 720 | 81.55304
| 710 | 81.86719
| 700 | 82.11234
| 690 | 82.37999
| 680 | 82.63713
| 670 | 82.87096
| 660 | 83.09727
| 650 | 83.34542
| 640 | 83.5935
| 630 | 83.82937
| 620 | 84.07454
| 610 | 84.34516
| 600 | 84.60172
| 590 | 84.88264
| 580 | 85.13722
| 570 | 85.43733
| 560 | 85.75406
| 550 | 86.28866
| 540 | 86.62849
| 530 | 86.98759
| 520 | 87.34272
| 510 | 87.68876
| 500 | 88.11437
| 490 | 88.54096
| 480 | 88.82093
| 470 | 89.37409
| 460 | 89.74609
| 450 | 90.17613
| 440 | 90.61706
| 430 | 91.01257
| 420 | 91.41426
| 410 | 91.77066
| 400 | 92.14273
| 390 | 92.41529
| 380 | 92.69797
| 370 | 92.93899
| 360 | 92.9201
| 350 | 93.02799
| 340 | 93.07623
| 330 | 93.03408
| 320 | 92.97355
| 310 | 92.76432
| 300 | 92.37283
| 290 | 91.80715
| 280 | 90.97026
| 270 | 89.6878
| 260 | 87.83799
| 250 | 85.20445
| 240 | 81.48487
| 230 | 76.70044
| 220 | 71.78278
| 210 | 68.07968