## B270 Transmission
Uncoated B270 Transmission
| Wavelength (nm) | % Transmission
| 2600 | 69.116263
| 2599 | 69.139893
| 2598 | 69.189101
| 2597 | 69.217774
Product Raw Data | 2596 | 69.260654
Uncoated B270, 10 mm Thick Sample | 2595 | 69.308952
| 2594 | 69.368547
Item # | 2593 | 69.388483
DISCLAIMER: The data presented here are typical. Slight variations in performance data will occur from lot to lot. Please contact Technical Support with any questions regarding the use or reliability of this data. | 2592 | 69.404562
| 2591 | 69.419911
| 2590 | 69.465324
| 2589 | 69.522087
| 2588 | 69.577892
| 2587 | 69.609145
This data may be used in publications. However, please cite Thorlabs as the source. | 2586 | 69.634231
| 2585 | 69.663766
| 2584 | 69.667556
Additional Information: | 2583 | 69.730538
| 2582 | 69.744679
| 2581 | 69.80674
| 2580 | 69.848331
| 2579 | 69.880301
| 2578 | 69.918348
| 2577 | 69.943635
| 2576 | 69.964976
| 2575 | 69.997009
| 2574 | 70.043294
| 2573 | 70.061721
| 2572 | 70.100196
| 2571 | 70.117997
| 2570 | 70.16258
| 2569 | 70.200604
| 2568 | 70.220638
| 2567 | 70.244143
| 2566 | 70.246582
| 2565 | 70.269749
| 2564 | 70.30281
| 2563 | 70.334767
| 2562 | 70.39453
| 2561 | 70.423376
| 2560 | 70.44082
| 2559 | 70.481571
| 2558 | 70.511188
| 2557 | 70.541524
| 2556 | 70.608711
| 2555 | 70.638884
| 2554 | 70.677116
| 2553 | 70.680279
| 2552 | 70.685399
| 2551 | 70.708379
| 2550 | 70.737065
| 2549 | 70.765077
| 2548 | 70.805836
| 2547 | 70.85149
| 2546 | 70.888911
| 2545 | 70.893251
| 2544 | 70.915807
| 2543 | 70.945893
| 2542 | 70.985175
| 2541 | 71.043293
| 2540 | 71.07245
| 2539 | 71.084485
| 2538 | 71.131016
| 2537 | 71.169796
| 2536 | 71.181976
| 2535 | 71.20173
| 2534 | 71.218542
| 2533 | 71.249311
| 2532 | 71.286457
| 2531 | 71.332983
| 2530 | 71.334156
| 2529 | 71.368387
| 2528 | 71.401016
| 2527 | 71.455491
| 2526 | 71.484249
| 2525 | 71.504577
| 2524 | 71.525558
| 2523 | 71.564595
| 2522 | 71.605691
| 2521 | 71.628882
| 2520 | 71.657398
| 2519 | 71.678089
| 2518 | 71.715705
| 2517 | 71.770452
| 2516 | 71.798261
| 2515 | 71.824438
| 2514 | 71.854949
| 2513 | 71.877143
| 2512 | 71.908018
| 2511 | 71.928709
| 2510 | 71.972013
| 2509 | 72.004066
| 2508 | 72.030095
| 2507 | 72.07402
| 2506 | 72.115684
| 2505 | 72.154363
| 2504 | 72.190165
| 2503 | 72.196568
| 2502 | 72.226467
| 2501 | 72.26491
| 2500 | 72.308489
| 2499 | 72.335067
| 2498 | 72.380449
| 2497 | 72.411138
| 2496 | 72.446176
| 2495 | 72.468943
| 2494 | 72.472775
| 2493 | 72.484157
| 2492 | 72.523229
| 2491 | 72.56763
| 2490 | 72.63401
| 2489 | 72.66842
| 2488 | 72.699931
| 2487 | 72.739228
| 2486 | 72.752922
| 2485 | 72.778223
| 2484 | 72.816168
| 2483 | 72.872678
| 2482 | 72.899651
| 2481 | 72.934075
| 2480 | 72.976598
| 2479 | 73.023416
| 2478 | 73.057719
| 2477 | 73.094153
| 2476 | 73.130035
| 2475 | 73.161114
| 2474 | 73.19067
| 2473 | 73.232864
| 2472 | 73.28386
| 2471 | 73.333969
| 2470 | 73.377996
| 2469 | 73.426645
| 2468 | 73.469803
| 2467 | 73.520676
| 2466 | 73.560285
| 2465 | 73.612351
| 2464 | 73.66755
| 2463 | 73.712983
| 2462 | 73.74199
| 2461 | 73.779677
| 2460 | 73.808751
| 2459 | 73.856975
| 2458 | 73.929472
| 2457 | 73.994096
| 2456 | 74.032039
| 2455 | 74.065155
| 2454 | 74.10628
| 2453 | 74.149986
| 2452 | 74.187553
| 2451 | 74.22654
| 2450 | 74.279575
| 2449 | 74.33941
| 2448 | 74.410842
| 2447 | 74.457088
| 2446 | 74.498549
| 2445 | 74.547042
| 2444 | 74.587162
| 2443 | 74.638302
| 2442 | 74.689556
| 2441 | 74.739867
| 2440 | 74.799484
| 2439 | 74.854806
| 2438 | 74.892857
| 2437 | 74.928787
| 2436 | 74.978327
| 2435 | 75.031808
| 2434 | 75.097961
| 2433 | 75.174513
| 2432 | 75.242009
| 2431 | 75.295707
| 2430 | 75.329958
| 2429 | 75.372374
| 2428 | 75.439261
| 2427 | 75.492582
| 2426 | 75.52832
| 2425 | 75.575766
| 2424 | 75.615195
| 2423 | 75.653389
| 2422 | 75.711362
| 2421 | 75.785794
| 2420 | 75.858311
| 2419 | 75.903119
| 2418 | 75.934006
| 2417 | 75.967375
| 2416 | 76.000694
| 2415 | 76.043531
| 2414 | 76.094528
| 2413 | 76.127901
| 2412 | 76.178021
| 2411 | 76.230177
| 2410 | 76.265088
| 2409 | 76.302106
| 2408 | 76.327131
| 2407 | 76.374291
| 2406 | 76.417038
| 2405 | 76.459104
| 2404 | 76.512108
| 2403 | 76.543856
| 2402 | 76.567115
| 2401 | 76.593551
| 2400 | 76.624202
| 2399 | 76.653039
| 2398 | 76.69732
| 2397 | 76.749108
| 2396 | 76.78295
| 2395 | 76.810133
| 2394 | 76.837775
| 2393 | 76.871707
| 2392 | 76.908879
| 2391 | 76.93856
| 2390 | 76.958695
| 2389 | 76.970201
| 2388 | 77.00979
| 2387 | 77.061872
| 2386 | 77.090785
| 2385 | 77.104594
| 2384 | 77.116395
| 2383 | 77.133523
| 2382 | 77.154589
| 2381 | 77.186117
| 2380 | 77.245154
| 2379 | 77.280404
| 2378 | 77.285703
| 2377 | 77.291352
| 2376 | 77.314828
| 2375 | 77.341768
| 2374 | 77.363982
| 2373 | 77.370327
| 2372 | 77.401675
| 2371 | 77.437011
| 2370 | 77.464089
| 2369 | 77.493368
| 2368 | 77.501766
| 2367 | 77.499405
| 2366 | 77.507899
| 2365 | 77.535683
| 2364 | 77.550022
| 2363 | 77.582555
| 2362 | 77.605224
| 2361 | 77.631743
| 2360 | 77.655635
| 2359 | 77.660127
| 2358 | 77.672303
| 2357 | 77.685835
| 2356 | 77.699833
| 2355 | 77.726534
| 2354 | 77.747102
| 2353 | 77.76485
| 2352 | 77.776181
| 2351 | 77.78892
| 2350 | 77.801872
| 2349 | 77.82981
| 2348 | 77.835561
| 2347 | 77.865517
| 2346 | 77.904061
| 2345 | 77.889693
| 2344 | 77.894143
| 2343 | 77.917714
| 2342 | 77.922517
| 2341 | 77.91799
| 2340 | 77.918183
| 2339 | 77.951683
| 2338 | 77.975087
| 2337 | 77.997251
| 2336 | 78.01212
| 2335 | 78.021451
| 2334 | 78.003076
| 2333 | 77.996251
| 2332 | 78.009357
| 2331 | 78.046322
| 2330 | 78.067054
| 2329 | 78.088305
| 2328 | 78.08973
| 2327 | 78.086127
| 2326 | 78.101149
| 2325 | 78.101294
| 2324 | 78.105437
| 2323 | 78.137411
| 2322 | 78.146331
| 2321 | 78.142479
| 2320 | 78.137137
| 2319 | 78.158587
| 2318 | 78.162098
| 2317 | 78.161203
| 2316 | 78.148624
| 2315 | 78.15509
| 2314 | 78.177012
| 2313 | 78.183436
| 2312 | 78.176589
| 2311 | 78.17561
| 2310 | 78.195652
| 2309 | 78.202209
| 2308 | 78.207596
| 2307 | 78.209673
| 2306 | 78.218072
| 2305 | 78.231723
| 2304 | 78.245065
| 2303 | 78.227472
| 2302 | 78.212592
| 2301 | 78.204497
| 2300 | 78.212002
| 2299 | 78.199385
| 2298 | 78.23166
| 2297 | 78.244449
| 2296 | 78.231319
| 2295 | 78.216786
| 2294 | 78.214867
| 2293 | 78.203586
| 2292 | 78.214585
| 2291 | 78.210713
| 2290 | 78.189725
| 2289 | 78.211859
| 2288 | 78.211606
| 2287 | 78.206709
| 2286 | 78.208405
| 2285 | 78.184624
| 2284 | 78.181354
| 2283 | 78.160429
| 2282 | 78.150525
| 2281 | 78.16656
| 2280 | 78.172771
| 2279 | 78.192797
| 2278 | 78.177888
| 2277 | 78.16231
| 2276 | 78.167167
| 2275 | 78.141337
| 2274 | 78.14197
| 2273 | 78.10682
| 2272 | 78.097465
| 2271 | 78.105158
| 2270 | 78.105974
| 2269 | 78.095093
| 2268 | 78.097614
| 2267 | 78.099177
| 2266 | 78.103638
| 2265 | 78.106462
| 2264 | 78.077607
| 2263 | 78.0611
| 2262 | 78.048284
| 2261 | 78.048853
| 2260 | 78.010604
| 2259 | 78.012385
| 2258 | 78.002947
| 2257 | 77.991766
| 2256 | 78.001027
| 2255 | 78.01184
| 2254 | 78.010566
| 2253 | 77.994437
| 2252 | 77.976373
| 2251 | 77.968191
| 2250 | 77.961998
| 2249 | 77.960936
| 2248 | 77.946741
| 2247 | 77.93967
| 2246 | 77.905509
| 2245 | 77.922293
| 2244 | 77.924956
| 2243 | 77.943269
| 2242 | 77.917488
| 2241 | 77.924517
| 2240 | 77.902685
| 2239 | 77.889898
| 2238 | 77.907862
| 2237 | 77.898141
| 2236 | 77.923253
| 2235 | 77.921718
| 2234 | 77.90927
| 2233 | 77.899313
| 2232 | 77.922089
| 2231 | 77.915088
| 2230 | 77.924192
| 2229 | 77.952036
| 2228 | 77.974854
| 2227 | 78.020315
| 2226 | 78.027115
| 2225 | 78.047568
| 2224 | 78.072993
| 2223 | 78.098011
| 2222 | 78.11764
| 2221 | 78.157792
| 2220 | 78.207811
| 2219 | 78.219611
| 2218 | 78.249889
| 2217 | 78.309251
| 2216 | 78.352486
| 2215 | 78.404166
| 2214 | 78.435794
| 2213 | 78.489236
| 2212 | 78.560879
| 2211 | 78.646381
| 2210 | 78.699697
| 2209 | 78.763921
| 2208 | 78.832344
| 2207 | 78.906577
| 2206 | 78.968518
| 2205 | 79.050093
| 2204 | 79.13072
| 2203 | 79.196552
| 2202 | 79.283471
| 2201 | 79.34068
| 2200 | 79.432963
| 2199 | 79.548512
| 2198 | 79.707445
| 2197 | 79.753983
| 2196 | 79.85656
| 2195 | 79.949771
| 2194 | 80.057341
| 2193 | 80.178933
| 2192 | 80.303177
| 2191 | 80.417286
| 2190 | 80.519591
| 2189 | 80.635359
| 2188 | 80.730178
| 2187 | 80.856951
| 2186 | 80.991549
| 2185 | 81.097556
| 2184 | 81.220606
| 2183 | 81.293995
| 2182 | 81.43374
| 2181 | 81.54509
| 2180 | 81.646041
| 2179 | 81.725993
| 2178 | 81.83924
| 2177 | 81.936265
| 2176 | 82.028933
| 2175 | 82.106412
| 2174 | 82.193868
| 2173 | 82.276636
| 2172 | 82.359356
| 2171 | 82.425859
| 2170 | 82.509869
| 2169 | 82.562994
| 2168 | 82.635826
| 2167 | 82.710021
| 2166 | 82.774096
| 2165 | 82.825536
| 2164 | 82.893912
| 2163 | 82.962455
| 2162 | 82.994624
| 2161 | 83.045359
| 2160 | 83.116921
| 2159 | 83.164512
| 2158 | 83.188232
| 2157 | 83.228003
| 2156 | 83.279663
| 2155 | 83.315402
| 2154 | 83.387425
| 2153 | 83.441135
| 2152 | 83.496562
| 2151 | 83.539336
| 2150 | 83.566818
| 2149 | 83.618072
| 2148 | 83.644981
| 2147 | 83.670746
| 2146 | 83.735299
| 2145 | 83.774503
| 2144 | 83.80807
| 2143 | 83.82176
| 2142 | 83.858618
| 2141 | 83.906597
| 2140 | 83.956017
| 2139 | 84.005568
| 2138 | 84.035283
| 2137 | 84.095739
| 2136 | 84.135721
| 2135 | 84.169142
| 2134 | 84.183864
| 2133 | 84.21609
| 2132 | 84.262492
| 2131 | 84.283368
| 2130 | 84.314157
| 2129 | 84.357717
| 2128 | 84.400135
| 2127 | 84.442928
| 2126 | 84.458414
| 2125 | 84.475415
| 2124 | 84.487995
| 2123 | 84.533527
| 2122 | 84.574012
| 2121 | 84.603721
| 2120 | 84.621305
| 2119 | 84.664009
| 2118 | 84.670988
| 2117 | 84.703119
| 2116 | 84.72347
| 2115 | 84.738667
| 2114 | 84.788927
| 2113 | 84.804259
| 2112 | 84.830195
| 2111 | 84.854153
| 2110 | 84.890343
| 2109 | 84.928882
| 2108 | 84.935656
| 2107 | 84.948449
| 2106 | 84.955663
| 2105 | 84.986866
| 2104 | 85.036588
| 2103 | 85.046691
| 2102 | 85.078373
| 2101 | 85.103048
| 2100 | 85.135612
| 2099 | 85.167948
| 2098 | 85.173368
| 2097 | 85.190763
| 2096 | 85.216775
| 2095 | 85.235103
| 2094 | 85.26434
| 2093 | 85.271364
| 2092 | 85.286818
| 2091 | 85.294653
| 2090 | 85.310749
| 2089 | 85.326561
| 2088 | 85.346817
| 2087 | 85.364637
| 2086 | 85.36001
| 2085 | 85.362479
| 2084 | 85.400335
| 2083 | 85.427234
| 2082 | 85.44262
| 2081 | 85.453296
| 2080 | 85.473902
| 2079 | 85.507105
| 2078 | 85.522827
| 2077 | 85.521949
| 2076 | 85.519564
| 2075 | 85.531255
| 2074 | 85.548736
| 2073 | 85.573685
| 2072 | 85.591176
| 2071 | 85.620023
| 2070 | 85.656415
| 2069 | 85.669706
| 2068 | 85.649718
| 2067 | 85.648784
| 2066 | 85.652411
| 2065 | 85.66985
| 2064 | 85.692187
| 2063 | 85.711129
| 2062 | 85.730763
| 2061 | 85.738792
| 2060 | 85.754519
| 2059 | 85.786645
| 2058 | 85.800528
| 2057 | 85.803044
| 2056 | 85.807808
| 2055 | 85.818873
| 2054 | 85.813442
| 2053 | 85.814702
| 2052 | 85.816615
| 2051 | 85.834809
| 2050 | 85.868124
| 2049 | 85.887926
| 2048 | 85.902857
| 2047 | 85.912742
| 2046 | 85.920227
| 2045 | 85.939784
| 2044 | 85.962313
| 2043 | 85.961617
| 2042 | 85.975823
| 2041 | 86.001413
| 2040 | 86.010329
| 2039 | 86.023271
| 2038 | 86.029992
| 2037 | 86.043739
| 2036 | 86.058916
| 2035 | 86.069798
| 2034 | 86.081903
| 2033 | 86.10056
| 2032 | 86.13536
| 2031 | 86.164078
| 2030 | 86.17403
| 2029 | 86.16212
| 2028 | 86.178161
| 2027 | 86.191716
| 2026 | 86.187805
| 2025 | 86.215666
| 2024 | 86.232583
| 2023 | 86.237732
| 2022 | 86.259278
| 2021 | 86.252567
| 2020 | 86.255037
| 2019 | 86.280489
| 2018 | 86.292986
| 2017 | 86.315059
| 2016 | 86.333697
| 2015 | 86.348494
| 2014 | 86.354204
| 2013 | 86.353376
| 2012 | 86.375178
| 2011 | 86.404621
| 2010 | 86.419106
| 2009 | 86.433623
| 2008 | 86.446713
| 2007 | 86.459751
| 2006 | 86.469526
| 2005 | 86.478041
| 2004 | 86.475216
| 2003 | 86.49886
| 2002 | 86.517178
| 2001 | 86.53072
| 2000 | 86.557192
| 1999 | 86.578936
| 1998 | 86.591983
| 1997 | 86.600302
| 1996 | 86.616417
| 1995 | 86.631363
| 1994 | 86.655868
| 1993 | 86.660287
| 1992 | 86.675206
| 1991 | 86.711977
| 1990 | 86.727199
| 1989 | 86.72058
| 1988 | 86.750136
| 1987 | 86.77321
| 1986 | 86.795219
| 1985 | 86.810165
| 1984 | 86.827188
| 1983 | 86.830779
| 1982 | 86.845865
| 1981 | 86.864686
| 1980 | 86.881
| 1979 | 86.906112
| 1978 | 86.927951
| 1977 | 86.945856
| 1976 | 86.958386
| 1975 | 86.975918
| 1974 | 86.993811
| 1973 | 87.022104
| 1972 | 87.032248
| 1971 | 87.054432
| 1970 | 87.073671
| 1969 | 87.090925
| 1968 | 87.127426
| 1967 | 87.143317
| 1966 | 87.142188
| 1965 | 87.162036
| 1964 | 87.190241
| 1963 | 87.20074
| 1962 | 87.233472
| 1961 | 87.253307
| 1960 | 87.238021
| 1959 | 87.264471
| 1958 | 87.282745
| 1957 | 87.283768
| 1956 | 87.327913
| 1955 | 87.343368
| 1954 | 87.378687
| 1953 | 87.402283
| 1952 | 87.390114
| 1951 | 87.39788
| 1950 | 87.439383
| 1949 | 87.448526
| 1948 | 87.442757
| 1947 | 87.473737
| 1946 | 87.487265
| 1945 | 87.486963
| 1944 | 87.545547
| 1943 | 87.544711
| 1942 | 87.510856
| 1941 | 87.59973
| 1940 | 87.610907
| 1939 | 87.653706
| 1938 | 87.654234
| 1937 | 87.665185
| 1936 | 87.681074
| 1935 | 87.676927
| 1934 | 87.679407
| 1933 | 87.704053
| 1932 | 87.751647
| 1931 | 87.763787
| 1930 | 87.766009
| 1929 | 87.760233
| 1928 | 87.76041
| 1927 | 87.787758
| 1926 | 87.794601
| 1925 | 87.812202
| 1924 | 87.825216
| 1923 | 87.857527
| 1922 | 87.870792
| 1921 | 87.873511
| 1920 | 87.878066
| 1919 | 87.904136
| 1918 | 87.8988
| 1917 | 87.952817
| 1916 | 87.990429
| 1915 | 88.037043
| 1914 | 88.038399
| 1913 | 88.027992
| 1912 | 88.013563
| 1911 | 88.047647
| 1910 | 88.042739
| 1909 | 88.077519
| 1908 | 88.139669
| 1907 | 88.150729
| 1906 | 88.18134
| 1905 | 88.173816
| 1904 | 88.151709
| 1903 | 88.14509
| 1902 | 88.162291
| 1901 | 88.214569
| 1900 | 88.179347
| 1899 | 88.225571
| 1898 | 88.282026
| 1897 | 88.247782
| 1896 | 88.295273
| 1895 | 88.246385
| 1894 | 88.326797
| 1893 | 88.353281
| 1892 | 88.37388
| 1891 | 88.333118
| 1890 | 88.354394
| 1889 | 88.356758
| 1888 | 88.373309
| 1887 | 88.437046
| 1886 | 88.421424
| 1885 | 88.425689
| 1884 | 88.453044
| 1883 | 88.444912
| 1882 | 88.494482
| 1881 | 88.466305
| 1880 | 88.529329
| 1879 | 88.49138
| 1878 | 88.532603
| 1877 | 88.544187
| 1876 | 88.582286
| 1875 | 88.592046
| 1874 | 88.6056
| 1873 | 88.596098
| 1872 | 88.578966
| 1871 | 88.591942
| 1870 | 88.601964
| 1869 | 88.589253
| 1868 | 88.603018
| 1867 | 88.63132
| 1866 | 88.642856
| 1865 | 88.644592
| 1864 | 88.700787
| 1863 | 88.745294
| 1862 | 88.756378
| 1861 | 88.758698
| 1860 | 88.742354
| 1859 | 88.738121
| 1858 | 88.795812
| 1857 | 88.79567
| 1856 | 88.786701
| 1855 | 88.806731
| 1854 | 88.832671
| 1853 | 88.852795
| 1852 | 88.844706
| 1851 | 88.824775
| 1850 | 88.893629
| 1849 | 88.932965
| 1848 | 89.015957
| 1847 | 88.977227
| 1846 | 88.913963
| 1845 | 88.994734
| 1844 | 88.957116
| 1843 | 88.943967
| 1842 | 88.977651
| 1841 | 89.012746
| 1840 | 88.976449
| 1839 | 89.02992
| 1838 | 88.985686
| 1837 | 89.049271
| 1836 | 89.049585
| 1835 | 89.07679
| 1834 | 89.031015
| 1833 | 89.072851
| 1832 | 89.121389
| 1831 | 89.125144
| 1830 | 89.12969
| 1829 | 89.199514
| 1828 | 89.178518
| 1827 | 89.171423
| 1826 | 89.197595
| 1825 | 89.199305
| 1824 | 89.216875
| 1823 | 89.257488
| 1822 | 89.266465
| 1821 | 89.28626
| 1820 | 89.27223
| 1819 | 89.288027
| 1818 | 89.282969
| 1817 | 89.299681
| 1816 | 89.347189
| 1815 | 89.357249
| 1814 | 89.378249
| 1813 | 89.387637
| 1812 | 89.386587
| 1811 | 89.386792
| 1810 | 89.404327
| 1809 | 89.416915
| 1808 | 89.466941
| 1807 | 89.47169
| 1806 | 89.485644
| 1805 | 89.502007
| 1804 | 89.522548
| 1803 | 89.523707
| 1802 | 89.540764
| 1801 | 89.549621
| 1800 | 89.579502
| 1799 | 89.593845
| 1798 | 89.598853
| 1797 | 89.60949
| 1796 | 89.645684
| 1795 | 89.618742
| 1794 | 89.635426
| 1793 | 89.653105
| 1792 | 89.667904
| 1791 | 89.684667
| 1790 | 89.694332
| 1789 | 89.70829
| 1788 | 89.725681
| 1787 | 89.753861
| 1786 | 89.774134
| 1785 | 89.792469
| 1784 | 89.785318
| 1783 | 89.810674
| 1782 | 89.820085
| 1781 | 89.82155
| 1780 | 89.857516
| 1779 | 89.861954
| 1778 | 89.872604
| 1777 | 89.893598
| 1776 | 89.893127
| 1775 | 89.915729
| 1774 | 89.920223
| 1773 | 89.95137
| 1772 | 89.959271
| 1771 | 89.970463
| 1770 | 89.996516
| 1769 | 90.011351
| 1768 | 90.027222
| 1767 | 90.041218
| 1766 | 90.068357
| 1765 | 90.08058
| 1764 | 90.087168
| 1763 | 90.100427
| 1762 | 90.110258
| 1761 | 90.132523
| 1760 | 90.128631
| 1759 | 90.147684
| 1758 | 90.168852
| 1757 | 90.185049
| 1756 | 90.190876
| 1755 | 90.217705
| 1754 | 90.240987
| 1753 | 90.233202
| 1752 | 90.245497
| 1751 | 90.269163
| 1750 | 90.30676
| 1749 | 90.303961
| 1748 | 90.312459
| 1747 | 90.333986
| 1746 | 90.350151
| 1745 | 90.366372
| 1744 | 90.371014
| 1743 | 90.390261
| 1742 | 90.387655
| 1741 | 90.395169
| 1740 | 90.403944
| 1739 | 90.40812
| 1738 | 90.418053
| 1737 | 90.425981
| 1736 | 90.4395
| 1735 | 90.444416
| 1734 | 90.511102
| 1733 | 90.509466
| 1732 | 90.522638
| 1731 | 90.519161
| 1730 | 90.53718
| 1729 | 90.546341
| 1728 | 90.557221
| 1727 | 90.57455
| 1726 | 90.594717
| 1725 | 90.596395
| 1724 | 90.606695
| 1723 | 90.617783
| 1722 | 90.618705
| 1721 | 90.641436
| 1720 | 90.659464
| 1719 | 90.684806
| 1718 | 90.687681
| 1717 | 90.692105
| 1716 | 90.713148
| 1715 | 90.722402
| 1714 | 90.746337
| 1713 | 90.777311
| 1712 | 90.776934
| 1711 | 90.76531
| 1710 | 90.788945
| 1709 | 90.819578
| 1708 | 90.818277
| 1707 | 90.830776
| 1706 | 90.841766
| 1705 | 90.864811
| 1704 | 90.874712
| 1703 | 90.877334
| 1702 | 90.882542
| 1701 | 90.884328
| 1700 | 90.882505
| 1699 | 90.874819
| 1698 | 90.880482
| 1697 | 90.906239
| 1696 | 90.930305
| 1695 | 90.927975
| 1694 | 90.923041
| 1693 | 90.951529
| 1692 | 90.981912
| 1691 | 90.985096
| 1690 | 91.000459
| 1689 | 91.014858
| 1688 | 91.023629
| 1687 | 91.03419
| 1686 | 91.050315
| 1685 | 91.056089
| 1684 | 91.058347
| 1683 | 91.063981
| 1682 | 91.082918
| 1681 | 91.102878
| 1680 | 91.096954
| 1679 | 91.093456
| 1678 | 91.12216
| 1677 | 91.128649
| 1676 | 91.129663
| 1675 | 91.152436
| 1674 | 91.154868
| 1673 | 91.142997
| 1672 | 91.184671
| 1671 | 91.209116
| 1670 | 91.208799
| 1669 | 91.217657
| 1668 | 91.218655
| 1667 | 91.207275
| 1666 | 91.204271
| 1665 | 91.226342
| 1664 | 91.244393
| 1663 | 91.243525
| 1662 | 91.251525
| 1661 | 91.262824
| 1660 | 91.271214
| 1659 | 91.275566
| 1658 | 91.261543
| 1657 | 91.27308
| 1656 | 91.283151
| 1655 | 91.290654
| 1654 | 91.302394
| 1653 | 91.304134
| 1652 | 91.311872
| 1651 | 91.325382
| 1650 | 91.343478
| 1649 | 91.359804
| 1648 | 91.360532
| 1647 | 91.348169
| 1646 | 91.355247
| 1645 | 91.369011
| 1644 | 91.386024
| 1643 | 91.395857
| 1642 | 91.390614
| 1641 | 91.382147
| 1640 | 91.385936
| 1639 | 91.39643
| 1638 | 91.398464
| 1637 | 91.421626
| 1636 | 91.448162
| 1635 | 91.460573
| 1634 | 91.450892
| 1633 | 91.429971
| 1632 | 91.421975
| 1631 | 91.426259
| 1630 | 91.432909
| 1629 | 91.466444
| 1628 | 91.483362
| 1627 | 91.472412
| 1626 | 91.473823
| 1625 | 91.474931
| 1624 | 91.479759
| 1623 | 91.486933
| 1622 | 91.499909
| 1621 | 91.496905
| 1620 | 91.496891
| 1619 | 91.511643
| 1618 | 91.522762
| 1617 | 91.531021
| 1616 | 91.528395
| 1615 | 91.54088
| 1614 | 91.557526
| 1613 | 91.553299
| 1612 | 91.549274
| 1611 | 91.53101
| 1610 | 91.521105
| 1609 | 91.513085
| 1608 | 91.526308
| 1607 | 91.529599
| 1606 | 91.531099
| 1605 | 91.554721
| 1604 | 91.559842
| 1603 | 91.572342
| 1602 | 91.578731
| 1601 | 91.588253
| 1600 | 91.599345
| 1599 | 91.602654
| 1598 | 91.603441
| 1597 | 91.600064
| 1596 | 91.593919
| 1595 | 91.589815
| 1594 | 91.590523
| 1593 | 91.588929
| 1592 | 91.604905
| 1591 | 91.611191
| 1590 | 91.632318
| 1589 | 91.63557
| 1588 | 91.635102
| 1587 | 91.648941
| 1586 | 91.644948
| 1585 | 91.629241
| 1584 | 91.629857
| 1583 | 91.621971
| 1582 | 91.633023
| 1581 | 91.642943
| 1580 | 91.632058
| 1579 | 91.6502
| 1578 | 91.650807
| 1577 | 91.655881
| 1576 | 91.680107
| 1575 | 91.696486
| 1574 | 91.684764
| 1573 | 91.65496
| 1572 | 91.658108
| 1571 | 91.665545
| 1570 | 91.691617
| 1569 | 91.69533
| 1568 | 91.694407
| 1567 | 91.701254
| 1566 | 91.718854
| 1565 | 91.690425
| 1564 | 91.684637
| 1563 | 91.704547
| 1562 | 91.701016
| 1561 | 91.725708
| 1560 | 91.728777
| 1559 | 91.701112
| 1558 | 91.727976
| 1557 | 91.745024
| 1556 | 91.728766
| 1555 | 91.721971
| 1554 | 91.734003
| 1553 | 91.710512
| 1552 | 91.725342
| 1551 | 91.740262
| 1550 | 91.753088
| 1549 | 91.749506
| 1548 | 91.746915
| 1547 | 91.749778
| 1546 | 91.75072
| 1545 | 91.741839
| 1544 | 91.751406
| 1543 | 91.731594
| 1542 | 91.732339
| 1541 | 91.738281
| 1540 | 91.758715
| 1539 | 91.764985
| 1538 | 91.770044
| 1537 | 91.745603
| 1536 | 91.751652
| 1535 | 91.760465
| 1534 | 91.762951
| 1533 | 91.739693
| 1532 | 91.752049
| 1531 | 91.766014
| 1530 | 91.768191
| 1529 | 91.790907
| 1528 | 91.760797
| 1527 | 91.785151
| 1526 | 91.783089
| 1525 | 91.782361
| 1524 | 91.762862
| 1523 | 91.771643
| 1522 | 91.762574
| 1521 | 91.776372
| 1520 | 91.800661
| 1519 | 91.763856
| 1518 | 91.779264
| 1517 | 91.777507
| 1516 | 91.768471
| 1515 | 91.764567
| 1514 | 91.762336
| 1513 | 91.761295
| 1512 | 91.757786
| 1511 | 91.747809
| 1510 | 91.755857
| 1509 | 91.762417
| 1508 | 91.751343
| 1507 | 91.753335
| 1506 | 91.748631
| 1505 | 91.759076
| 1504 | 91.763426
| 1503 | 91.775609
| 1502 | 91.731926
| 1501 | 91.738077
| 1500 | 91.762502
| 1499 | 91.761295
| 1498 | 91.761641
| 1497 | 91.76837
| 1496 | 91.766479
| 1495 | 91.743253
| 1494 | 91.711056
| 1493 | 91.738115
| 1492 | 91.734132
| 1491 | 91.747096
| 1490 | 91.741921
| 1489 | 91.762519
| 1488 | 91.754636
| 1487 | 91.739687
| 1486 | 91.726959
| 1485 | 91.712945
| 1484 | 91.712285
| 1483 | 91.718912
| 1482 | 91.720924
| 1481 | 91.71364
| 1480 | 91.724292
| 1479 | 91.727061
| 1478 | 91.701486
| 1477 | 91.734601
| 1476 | 91.700094
| 1475 | 91.71076
| 1474 | 91.700071
| 1473 | 91.70223
| 1472 | 91.702411
| 1471 | 91.713794
| 1470 | 91.689347
| 1469 | 91.701507
| 1468 | 91.68913
| 1467 | 91.681213
| 1466 | 91.680171
| 1465 | 91.687514
| 1464 | 91.662507
| 1463 | 91.660682
| 1462 | 91.673618
| 1461 | 91.672156
| 1460 | 91.638148
| 1459 | 91.633452
| 1458 | 91.62257
| 1457 | 91.652178
| 1456 | 91.62528
| 1455 | 91.611601
| 1454 | 91.616153
| 1453 | 91.634452
| 1452 | 91.583099
| 1451 | 91.601137
| 1450 | 91.587978
| 1449 | 91.571722
| 1448 | 91.582616
| 1447 | 91.57225
| 1446 | 91.58211
| 1445 | 91.572995
| 1444 | 91.555132
| 1443 | 91.527848
| 1442 | 91.512404
| 1441 | 91.538525
| 1440 | 91.51126
| 1439 | 91.497683
| 1438 | 91.478395
| 1437 | 91.464241
| 1436 | 91.480018
| 1435 | 91.468924
| 1434 | 91.456386
| 1433 | 91.465099
| 1432 | 91.444821
| 1431 | 91.429243
| 1430 | 91.405827
| 1429 | 91.398206
| 1428 | 91.409089
| 1427 | 91.39861
| 1426 | 91.388351
| 1425 | 91.35867
| 1424 | 91.346562
| 1423 | 91.335512
| 1422 | 91.316242
| 1421 | 91.303953
| 1420 | 91.293675
| 1419 | 91.28797
| 1418 | 91.29323
| 1417 | 91.321519
| 1416 | 91.293936
| 1415 | 91.325374
| 1414 | 91.305924
| 1413 | 91.303903
| 1412 | 91.278254
| 1411 | 91.271817
| 1410 | 91.283968
| 1409 | 91.301223
| 1408 | 91.343675
| 1407 | 91.320541
| 1406 | 91.320207
| 1405 | 91.304747
| 1404 | 91.311341
| 1403 | 91.341595
| 1402 | 91.342283
| 1401 | 91.395474
| 1400 | 91.423322
| 1399 | 91.408944
| 1398 | 91.424133
| 1397 | 91.481968
| 1396 | 91.564401
| 1395 | 91.605615
| 1394 | 91.643607
| 1393 | 91.621728
| 1392 | 91.615243
| 1391 | 91.636756
| 1390 | 91.681908
| 1389 | 91.67629
| 1388 | 91.675257
| 1387 | 91.778405
| 1386 | 91.752966
| 1385 | 91.758887
| 1384 | 91.848587
| 1383 | 91.818198
| 1382 | 91.855802
| 1381 | 91.885896
| 1380 | 91.791842
| 1379 | 91.744092
| 1378 | 91.778998
| 1377 | 91.833102
| 1376 | 91.807855
| 1375 | 91.857869
| 1374 | 91.850822
| 1373 | 91.880468
| 1372 | 91.899652
| 1371 | 91.908947
| 1370 | 91.836877
| 1369 | 91.799623
| 1368 | 91.845295
| 1367 | 91.885638
| 1366 | 91.871192
| 1365 | 91.847531
| 1364 | 91.879561
| 1363 | 91.909221
| 1362 | 91.894497
| 1361 | 91.881297
| 1360 | 91.862544
| 1359 | 91.881364
| 1358 | 91.811598
| 1357 | 91.766129
| 1356 | 91.867962
| 1355 | 91.873327
| 1354 | 91.845518
| 1353 | 91.83581
| 1352 | 91.820532
| 1351 | 91.833682
| 1350 | 91.816307
| 1349 | 91.84014
| 1348 | 91.850558
| 1347 | 91.843407
| 1346 | 91.87041
| 1345 | 91.880271
| 1344 | 91.863675
| 1343 | 91.860574
| 1342 | 91.863441
| 1341 | 91.859829
| 1340 | 91.864057
| 1339 | 91.880933
| 1338 | 91.866368
| 1337 | 91.845767
| 1336 | 91.861957
| 1335 | 91.870268
| 1334 | 91.868997
| 1333 | 91.866295
| 1332 | 91.863469
| 1331 | 91.859109
| 1330 | 91.853221
| 1329 | 91.855666
| 1328 | 91.852858
| 1327 | 91.863985
| 1326 | 91.872283
| 1325 | 91.853811
| 1324 | 91.866699
| 1323 | 91.867493
| 1322 | 91.864488
| 1321 | 91.874139
| 1320 | 91.883495
| 1319 | 91.877174
| 1318 | 91.862935
| 1317 | 91.85329
| 1316 | 91.863236
| 1315 | 91.862864
| 1314 | 91.861235
| 1313 | 91.846255
| 1312 | 91.843779
| 1311 | 91.849262
| 1310 | 91.838378
| 1309 | 91.841105
| 1308 | 91.848055
| 1307 | 91.856857
| 1306 | 91.841674
| 1305 | 91.851279
| 1304 | 91.848573
| 1303 | 91.848215
| 1302 | 91.845322
| 1301 | 91.848714
| 1300 | 91.836897
| 1299 | 91.827448
| 1298 | 91.838559
| 1297 | 91.828644
| 1296 | 91.824213
| 1295 | 91.83115
| 1294 | 91.834234
| 1293 | 91.833603
| 1292 | 91.835771
| 1291 | 91.833505
| 1290 | 91.823307
| 1289 | 91.817981
| 1288 | 91.819501
| 1287 | 91.819033
| 1286 | 91.824742
| 1285 | 91.822666
| 1284 | 91.834369
| 1283 | 91.839789
| 1282 | 91.82725
| 1281 | 91.825074
| 1280 | 91.827031
| 1279 | 91.825872
| 1278 | 91.810613
| 1277 | 91.813413
| 1276 | 91.808555
| 1275 | 91.801957
| 1274 | 91.806794
| 1273 | 91.79164
| 1272 | 91.780345
| 1271 | 91.788393
| 1270 | 91.810813
| 1269 | 91.822541
| 1268 | 91.804685
| 1267 | 91.796648
| 1266 | 91.781256
| 1265 | 91.79828
| 1264 | 91.812402
| 1263 | 91.797298
| 1262 | 91.803787
| 1261 | 91.799938
| 1260 | 91.830776
| 1259 | 91.830797
| 1258 | 91.798841
| 1257 | 91.791877
| 1256 | 91.786406
| 1255 | 91.799779
| 1254 | 91.810983
| 1253 | 91.812929
| 1252 | 91.793257
| 1251 | 91.783418
| 1250 | 91.77269
| 1249 | 91.75466
| 1248 | 91.758332
| 1247 | 91.77113
| 1246 | 91.785271
| 1245 | 91.796958
| 1244 | 91.795502
| 1243 | 91.799854
| 1242 | 91.802013
| 1241 | 91.788375
| 1240 | 91.814825
| 1239 | 91.816031
| 1238 | 91.793779
| 1237 | 91.789693
| 1236 | 91.775089
| 1235 | 91.771155
| 1234 | 91.777577
| 1233 | 91.772953
| 1232 | 91.783786
| 1231 | 91.788233
| 1230 | 91.797255
| 1229 | 91.790158
| 1228 | 91.805002
| 1227 | 91.782626
| 1226 | 91.77543
| 1225 | 91.774893
| 1224 | 91.762224
| 1223 | 91.765307
| 1222 | 91.764267
| 1221 | 91.764978
| 1220 | 91.775963
| 1219 | 91.754411
| 1218 | 91.751184
| 1217 | 91.736996
| 1216 | 91.761636
| 1215 | 91.766698
| 1214 | 91.774519
| 1213 | 91.766811
| 1212 | 91.761851
| 1211 | 91.76748
| 1210 | 91.77492
| 1209 | 91.772691
| 1208 | 91.759247
| 1207 | 91.771972
| 1206 | 91.770124
| 1205 | 91.761826
| 1204 | 91.770137
| 1203 | 91.760099
| 1202 | 91.75111
| 1201 | 91.747637
| 1200 | 91.742765
| 1199 | 91.74427
| 1198 | 91.736498
| 1197 | 91.732459
| 1196 | 91.731171
| 1195 | 91.720632
| 1194 | 91.709453
| 1193 | 91.707823
| 1192 | 91.732246
| 1191 | 91.736678
| 1190 | 91.750493
| 1189 | 91.744923
| 1188 | 91.73585
| 1187 | 91.712669
| 1186 | 91.712572
| 1185 | 91.727932
| 1184 | 91.73121
| 1183 | 91.70739
| 1182 | 91.725941
| 1181 | 91.731187
| 1180 | 91.727336
| 1179 | 91.716586
| 1178 | 91.713843
| 1177 | 91.705709
| 1176 | 91.706883
| 1175 | 91.692624
| 1174 | 91.715493
| 1173 | 91.709908
| 1172 | 91.717683
| 1171 | 91.724977
| 1170 | 91.713722
| 1169 | 91.726984
| 1168 | 91.718199
| 1167 | 91.71224
| 1166 | 91.711154
| 1165 | 91.70842
| 1164 | 91.700404
| 1163 | 91.699097
| 1162 | 91.718352
| 1161 | 91.709304
| 1160 | 91.683617
| 1159 | 91.689407
| 1158 | 91.688912
| 1157 | 91.698014
| 1156 | 91.690032
| 1155 | 91.684632
| 1154 | 91.687535
| 1153 | 91.672063
| 1152 | 91.685719
| 1151 | 91.691348
| 1150 | 91.682995
| 1149 | 91.678528
| 1148 | 91.68688
| 1147 | 91.694408
| 1146 | 91.714777
| 1145 | 91.676182
| 1144 | 91.658421
| 1143 | 91.666623
| 1142 | 91.682959
| 1141 | 91.689727
| 1140 | 91.685277
| 1139 | 91.666832
| 1138 | 91.664903
| 1137 | 91.681871
| 1136 | 91.689385
| 1135 | 91.667075
| 1134 | 91.673485
| 1133 | 91.6603
| 1132 | 91.669385
| 1131 | 91.728751
| 1130 | 91.691782
| 1129 | 91.676506
| 1128 | 91.664001
| 1127 | 91.674611
| 1126 | 91.64217
| 1125 | 91.652464
| 1124 | 91.670417
| 1123 | 91.668394
| 1122 | 91.642056
| 1121 | 91.659166
| 1120 | 91.65059
| 1119 | 91.656284
| 1118 | 91.676981
| 1117 | 91.672484
| 1116 | 91.659488
| 1115 | 91.660269
| 1114 | 91.661693
| 1113 | 91.670764
| 1112 | 91.658994
| 1111 | 91.658326
| 1110 | 91.663447
| 1109 | 91.654762
| 1108 | 91.659396
| 1107 | 91.662944
| 1106 | 91.66776
| 1105 | 91.659065
| 1104 | 91.654702
| 1103 | 91.653183
| 1102 | 91.65118
| 1101 | 91.645716
| 1100 | 91.683195
| 1099 | 91.657436
| 1098 | 91.645222
| 1097 | 91.662703
| 1096 | 91.649216
| 1095 | 91.656726
| 1094 | 91.669989
| 1093 | 91.674751
| 1092 | 91.645348
| 1091 | 91.650674
| 1090 | 91.615624
| 1089 | 91.681316
| 1088 | 91.668965
| 1087 | 91.676978
| 1086 | 91.674844
| 1085 | 91.663805
| 1084 | 91.651486
| 1083 | 91.652915
| 1082 | 91.657275
| 1081 | 91.640083
| 1080 | 91.630074
| 1079 | 91.626712
| 1078 | 91.63102
| 1077 | 91.622386
| 1076 | 91.618351
| 1075 | 91.635796
| 1074 | 91.649031
| 1073 | 91.656618
| 1072 | 91.633366
| 1071 | 91.673985
| 1070 | 91.651098
| 1069 | 91.668773
| 1068 | 91.655086
| 1067 | 91.648602
| 1066 | 91.619327
| 1065 | 91.629452
| 1064 | 91.639202
| 1063 | 91.650554
| 1062 | 91.613464
| 1061 | 91.627422
| 1060 | 91.641734
| 1059 | 91.651163
| 1058 | 91.643547
| 1057 | 91.646129
| 1056 | 91.651952
| 1055 | 91.652038
| 1054 | 91.651737
| 1053 | 91.652836
| 1052 | 91.664084
| 1051 | 91.646175
| 1050 | 91.628276
| 1049 | 91.629462
| 1048 | 91.653574
| 1047 | 91.649791
| 1046 | 91.636786
| 1045 | 91.607179
| 1044 | 91.618497
| 1043 | 91.605776
| 1042 | 91.61306
| 1041 | 91.62287
| 1040 | 91.634765
| 1039 | 91.645194
| 1038 | 91.655144
| 1037 | 91.668555
| 1036 | 91.640092
| 1035 | 91.631818
| 1034 | 91.629283
| 1033 | 91.626108
| 1032 | 91.592932
| 1031 | 91.621632
| 1030 | 91.648964
| 1029 | 91.637711
| 1028 | 91.628548
| 1027 | 91.652263
| 1026 | 91.616972
| 1025 | 91.651438
| 1024 | 91.655927
| 1023 | 91.645837
| 1022 | 91.636201
| 1021 | 91.641303
| 1020 | 91.635615
| 1019 | 91.631296
| 1018 | 91.635881
| 1017 | 91.633594
| 1016 | 91.652082
| 1015 | 91.631848
| 1014 | 91.635151
| 1013 | 91.641535
| 1012 | 91.638885
| 1011 | 91.634666
| 1010 | 91.636478
| 1009 | 91.650049
| 1008 | 91.660181
| 1007 | 91.68786
| 1006 | 91.649164
| 1005 | 91.644107
| 1004 | 91.648601
| 1003 | 91.642262
| 1002 | 91.629176
| 1001 | 91.629192
| 1000 | 91.635376
| 999 | 91.63299
| 998 | 91.626056
| 997 | 91.663843
| 996 | 91.631496
| 995 | 91.629603
| 994 | 91.608384
| 993 | 91.665107
| 992 | 91.631035
| 991 | 91.612378
| 990 | 91.641833
| 989 | 91.633867
| 988 | 91.643894
| 987 | 91.613128
| 986 | 91.608312
| 985 | 91.655112
| 984 | 91.660837
| 983 | 91.628972
| 982 | 91.608941
| 981 | 91.62802
| 980 | 91.61894
| 979 | 91.629447
| 978 | 91.622424
| 977 | 91.645695
| 976 | 91.644507
| 975 | 91.639581
| 974 | 91.625651
| 973 | 91.658254
| 972 | 91.670757
| 971 | 91.660203
| 970 | 91.658574
| 969 | 91.650126
| 968 | 91.63634
| 967 | 91.654291
| 966 | 91.663001
| 965 | 91.641247
| 964 | 91.6382
| 963 | 91.645465
| 962 | 91.646998
| 961 | 91.630234
| 960 | 91.630229
| 959 | 91.641511
| 958 | 91.637443
| 957 | 91.635775
| 956 | 91.622771
| 955 | 91.621942
| 954 | 91.632551
| 953 | 91.63109
| 952 | 91.662056
| 951 | 91.662489
| 950 | 91.669726
| 949 | 91.66086
| 948 | 91.665141
| 947 | 91.662203
| 946 | 91.662871
| 945 | 91.652541
| 944 | 91.649233
| 943 | 91.653096
| 942 | 91.641078
| 941 | 91.647696
| 940 | 91.645981
| 939 | 91.682614
| 938 | 91.664353
| 937 | 91.64101
| 936 | 91.651806
| 935 | 91.682891
| 934 | 91.709164
| 933 | 91.676565
| 932 | 91.644585
| 931 | 91.677285
| 930 | 91.686975
| 929 | 91.669865
| 928 | 91.693201
| 927 | 91.669041
| 926 | 91.655547
| 925 | 91.64377
| 924 | 91.644616
| 923 | 91.687137
| 922 | 91.690826
| 921 | 91.667516
| 920 | 91.654733
| 919 | 91.623041
| 918 | 91.637223
| 917 | 91.676513
| 916 | 91.668019
| 915 | 91.671008
| 914 | 91.662109
| 913 | 91.659544
| 912 | 91.653339
| 911 | 91.660921
| 910 | 91.679475
| 909 | 91.649668
| 908 | 91.652178
| 907 | 91.669527
| 906 | 91.670618
| 905 | 91.656528
| 904 | 91.65801
| 903 | 91.654017
| 902 | 91.651476
| 901 | 91.64989
| 900 | 91.640899
| 899 | 91.646026
| 898 | 91.649597
| 897 | 91.666372
| 896 | 91.664942
| 895 | 91.636004
| 894 | 91.626404
| 893 | 91.61891
| 892 | 91.637344
| 891 | 91.671338
| 890 | 91.684845
| 889 | 91.665904
| 888 | 91.638947
| 887 | 91.644638
| 886 | 91.659906
| 885 | 91.660556
| 884 | 91.646369
| 883 | 91.63232
| 882 | 91.639503
| 881 | 91.653838
| 880 | 91.663156
| 879 | 91.672683
| 878 | 91.658301
| 877 | 91.63387
| 876 | 91.643015
| 875 | 91.66247
| 874 | 91.663268
| 873 | 91.665236
| 872 | 91.657423
| 871 | 91.651033
| 870 | 91.654049
| 869 | 91.660969
| 868 | 91.648133
| 867 | 91.638098
| 866 | 91.638061
| 865 | 91.636013
| 864 | 91.643581
| 863 | 91.628951
| 862 | 91.630602
| 861 | 91.646549
| 860 | 90.888614
| 859 | 90.318667
| 858 | 90.34696
| 857 | 90.359027
| 856 | 90.31427
| 855 | 90.322869
| 854 | 90.368323
| 853 | 90.411828
| 852 | 90.42594
| 851 | 90.413925
| 850 | 90.418695
| 849 | 90.477125
| 848 | 90.493447
| 847 | 90.420063
| 846 | 90.443076
| 845 | 90.485008
| 844 | 90.498714
| 843 | 90.471536
| 842 | 90.493845
| 841 | 90.471882
| 840 | 90.498209
| 839 | 90.514874
| 838 | 90.494639
| 837 | 90.480917
| 836 | 90.50199
| 835 | 90.506804
| 834 | 90.510196
| 833 | 90.543271
| 832 | 90.530337
| 831 | 90.516373
| 830 | 90.533835
| 829 | 90.48738
| 828 | 90.508839
| 827 | 90.527545
| 826 | 90.506873
| 825 | 90.526188
| 824 | 90.521734
| 823 | 90.514586
| 822 | 90.558126
| 821 | 90.546215
| 820 | 90.503674
| 819 | 90.50343
| 818 | 90.516233
| 817 | 90.500783
| 816 | 90.515759
| 815 | 90.551473
| 814 | 90.513574
| 813 | 90.523016
| 812 | 90.524381
| 811 | 90.507293
| 810 | 90.527193
| 809 | 90.529216
| 808 | 90.489975
| 807 | 90.52374
| 806 | 90.541831
| 805 | 90.515391
| 804 | 90.512458
| 803 | 90.529105
| 802 | 90.510089
| 801 | 90.533791
| 800 | 90.538913
| 799 | 90.522502
| 798 | 90.544508
| 797 | 90.534662
| 796 | 90.528025
| 795 | 90.539503
| 794 | 90.543675
| 793 | 90.499042
| 792 | 90.509348
| 791 | 90.539544
| 790 | 90.502964
| 789 | 90.536275
| 788 | 90.561731
| 787 | 90.567959
| 786 | 90.555575
| 785 | 90.553682
| 784 | 90.527553
| 783 | 90.550951
| 782 | 90.56036
| 781 | 90.524817
| 780 | 90.530568
| 779 | 90.547152
| 778 | 90.533375
| 777 | 90.570097
| 776 | 90.608946
| 775 | 90.5512
| 774 | 90.560828
| 773 | 90.554117
| 772 | 90.534669
| 771 | 90.577107
| 770 | 90.586838
| 769 | 90.538189
| 768 | 90.536083
| 767 | 90.562879
| 766 | 90.510672
| 765 | 90.574947
| 764 | 90.588752
| 763 | 90.538316
| 762 | 90.563996
| 761 | 90.569877
| 760 | 90.545353
| 759 | 90.587689
| 758 | 90.574964
| 757 | 90.53092
| 756 | 90.556783
| 755 | 90.584736
| 754 | 90.531016
| 753 | 90.581693
| 752 | 90.579297
| 751 | 90.542619
| 750 | 90.564243
| 749 | 90.581723
| 748 | 90.534574
| 747 | 90.589437
| 746 | 90.599391
| 745 | 90.552796
| 744 | 90.558427
| 743 | 90.590314
| 742 | 90.534127
| 741 | 90.585621
| 740 | 90.590263
| 739 | 90.542088
| 738 | 90.550297
| 737 | 90.556574
| 736 | 90.506149
| 735 | 90.549129
| 734 | 90.555923
| 733 | 90.541401
| 732 | 90.550741
| 731 | 90.542309
| 730 | 90.51542
| 729 | 90.574791
| 728 | 90.578373
| 727 | 90.533234
| 726 | 90.543998
| 725 | 90.531395
| 724 | 90.513376
| 723 | 90.564073
| 722 | 90.564172
| 721 | 90.507958
| 720 | 90.539198
| 719 | 90.549368
| 718 | 90.491964
| 717 | 90.564756
| 716 | 90.582113
| 715 | 90.523857
| 714 | 90.52487
| 713 | 90.527029
| 712 | 90.486715
| 711 | 90.553117
| 710 | 90.544636
| 709 | 90.505122
| 708 | 90.546862
| 707 | 90.534242
| 706 | 90.470591
| 705 | 90.561194
| 704 | 90.523023
| 703 | 90.463963
| 702 | 90.512308
| 701 | 90.525341
| 700 | 90.468509
| 699 | 90.530792
| 698 | 90.528901
| 697 | 90.473723
| 696 | 90.49099
| 695 | 90.503618
| 694 | 90.447067
| 693 | 90.512598
| 692 | 90.516143
| 691 | 90.482351
| 690 | 90.496829
| 689 | 90.491457
| 688 | 90.418999
| 687 | 90.466686
| 686 | 90.492506
| 685 | 90.419883
| 684 | 90.465236
| 683 | 90.457557
| 682 | 90.404381
| 681 | 90.444296
| 680 | 90.487475
| 679 | 90.413514
| 678 | 90.46735
| 677 | 90.437546
| 676 | 90.38175
| 675 | 90.449043
| 674 | 90.427077
| 673 | 90.374921
| 672 | 90.406768
| 671 | 90.398895
| 670 | 90.329235
| 669 | 90.402765
| 668 | 90.403965
| 667 | 90.348736
| 666 | 90.380015
| 665 | 90.375659
| 664 | 90.32158
| 663 | 90.376526
| 662 | 90.366735
| 661 | 90.30634
| 660 | 90.346274
| 659 | 90.308694
| 658 | 90.277791
| 657 | 90.321704
| 656 | 90.339737
| 655 | 90.270689
| 654 | 90.325641
| 653 | 90.309892
| 652 | 90.271512
| 651 | 90.309966
| 650 | 90.326604
| 649 | 90.252057
| 648 | 90.316388
| 647 | 90.311263
| 646 | 90.267813
| 645 | 90.304221
| 644 | 90.315145
| 643 | 90.302767
| 642 | 90.322825
| 641 | 90.292678
| 640 | 90.255147
| 639 | 90.311127
| 638 | 90.322919
| 637 | 90.260612
| 636 | 90.297666
| 635 | 90.306466
| 634 | 90.256874
| 633 | 90.314828
| 632 | 90.334612
| 631 | 90.292462
| 630 | 90.313528
| 629 | 90.302533
| 628 | 90.265447
| 627 | 90.31915
| 626 | 90.350207
| 625 | 90.30804
| 624 | 90.310866
| 623 | 90.311147
| 622 | 90.283747
| 621 | 90.352911
| 620 | 90.355243
| 619 | 90.302427
| 618 | 90.335214
| 617 | 90.32241
| 616 | 90.305643
| 615 | 90.3643
| 614 | 90.359611
| 613 | 90.31364
| 612 | 90.343986
| 611 | 90.334506
| 610 | 90.317131
| 609 | 90.378942
| 608 | 90.373744
| 607 | 90.324722
| 606 | 90.36177
| 605 | 90.342432
| 604 | 90.325769
| 603 | 90.390896
| 602 | 90.382692
| 601 | 90.338373
| 600 | 90.369803
| 599 | 90.33233
| 598 | 90.331725
| 597 | 90.375278
| 596 | 90.371918
| 595 | 90.343558
| 594 | 90.380156
| 593 | 90.353811
| 592 | 90.328888
| 591 | 90.398745
| 590 | 90.394861
| 589 | 90.344328
| 588 | 90.380964
| 587 | 90.367501
| 586 | 90.334871
| 585 | 90.382397
| 584 | 90.406285
| 583 | 90.369953
| 582 | 90.383407
| 581 | 90.370737
| 580 | 90.355751
| 579 | 90.404612
| 578 | 90.396212
| 577 | 90.36812
| 576 | 90.38805
| 575 | 90.375992
| 574 | 90.357683
| 573 | 90.405947
| 572 | 90.384541
| 571 | 90.35549
| 570 | 90.371432
| 569 | 90.372841
| 568 | 90.355254
| 567 | 90.410323
| 566 | 90.382948
| 565 | 90.34722
| 564 | 90.3712
| 563 | 90.357226
| 562 | 90.344523
| 561 | 90.367294
| 560 | 90.340042
| 559 | 90.371971
| 558 | 90.367826
| 557 | 90.338703
| 556 | 90.375968
| 555 | 90.35562
| 554 | 90.335022
| 553 | 90.382169
| 552 | 90.35527
| 551 | 90.339207
| 550 | 90.365684
| 549 | 90.330651
| 548 | 90.31388
| 547 | 90.338255
| 546 | 90.318792
| 545 | 90.294619
| 544 | 90.303242
| 543 | 90.293162
| 542 | 90.309817
| 541 | 90.345844
| 540 | 90.323921
| 539 | 90.284287
| 538 | 90.29417
| 537 | 90.313795
| 536 | 90.292711
| 535 | 90.324322
| 534 | 90.302831
| 533 | 90.276351
| 532 | 90.29617
| 531 | 90.272362
| 530 | 90.264393
| 529 | 90.29467
| 528 | 90.27306
| 527 | 90.254519
| 526 | 90.278933
| 525 | 90.244733
| 524 | 90.23328
| 523 | 90.276074
| 522 | 90.259715
| 521 | 90.241074
| 520 | 90.26081
| 519 | 90.226552
| 518 | 90.21578
| 517 | 90.244957
| 516 | 90.218186
| 515 | 90.197162
| 514 | 90.229836
| 513 | 90.211866
| 512 | 90.188895
| 511 | 90.210729
| 510 | 90.189029
| 509 | 90.1652
| 508 | 90.172143
| 507 | 90.142915
| 506 | 90.132867
| 505 | 90.163177
| 504 | 90.136367
| 503 | 90.103529
| 502 | 90.115804
| 501 | 90.09335
| 500 | 90.098317
| 499 | 90.140879
| 498 | 90.103267
| 497 | 90.065103
| 496 | 90.069119
| 495 | 90.044718
| 494 | 90.039571
| 493 | 90.057789
| 492 | 90.026912
| 491 | 90.021023
| 490 | 90.036376
| 489 | 89.991018
| 488 | 89.988286
| 487 | 90.020875
| 486 | 89.981312
| 485 | 89.967428
| 484 | 89.98778
| 483 | 89.950409
| 482 | 89.96224
| 481 | 89.987411
| 480 | 89.938762
| 479 | 89.916434
| 478 | 89.924463
| 477 | 89.889379
| 476 | 89.89611
| 475 | 89.92525
| 474 | 89.877979
| 473 | 89.855076
| 472 | 89.87187
| 471 | 89.846216
| 470 | 89.860536
| 469 | 89.882933
| 468 | 89.830834
| 467 | 89.821264
| 466 | 89.83528
| 465 | 89.785293
| 464 | 89.788253
| 463 | 89.808259
| 462 | 89.751743
| 461 | 89.733588
| 460 | 89.74418
| 459 | 89.705607
| 458 | 89.716705
| 457 | 89.73442
| 456 | 89.669097
| 455 | 89.645864
| 454 | 89.644396
| 453 | 89.597426
| 452 | 89.606726
| 451 | 89.627522
| 450 | 89.567323
| 449 | 89.544713
| 448 | 89.536304
| 447 | 89.488141
| 446 | 89.506346
| 445 | 89.523829
| 444 | 89.463522
| 443 | 89.454372
| 442 | 89.472768
| 441 | 89.429005
| 440 | 89.454446
| 439 | 89.486808
| 438 | 89.442879
| 437 | 89.429168
| 436 | 89.445628
| 435 | 89.400634
| 434 | 89.435111
| 433 | 89.475741
| 432 | 89.433631
| 431 | 89.440219
| 430 | 89.466873
| 429 | 89.426792
| 428 | 89.450563
| 427 | 89.495379
| 426 | 89.44649
| 425 | 89.42262
| 424 | 89.438114
| 423 | 89.40421
| 422 | 89.408496
| 421 | 89.442256
| 420 | 89.425448
| 419 | 89.415148
| 418 | 89.419703
| 417 | 89.387337
| 416 | 89.407785
| 415 | 89.433847
| 414 | 89.397732
| 413 | 89.416436
| 412 | 89.435219
| 411 | 89.399497
| 410 | 89.429142
| 409 | 89.456595
| 408 | 89.419271
| 407 | 89.430489
| 406 | 89.436276
| 405 | 89.393391
| 404 | 89.423542
| 403 | 89.444009
| 402 | 89.390844
| 401 | 89.380796
| 400 | 89.363772
| 399 | 89.285026
| 398 | 89.288534
| 397 | 89.28665
| 396 | 89.186605
| 395 | 89.136111
| 394 | 89.079076
| 393 | 88.983813
| 392 | 88.930926
| 391 | 88.845738
| 390 | 88.701325
| 389 | 88.606947
| 388 | 88.470218
| 387 | 88.273444
| 386 | 88.164573
| 385 | 88.02817
| 384 | 87.80449
| 383 | 87.653746
| 382 | 87.514245
| 381 | 87.321586
| 380 | 87.238077
| 379 | 87.174469
| 378 | 87.097363
| 377 | 87.069511
| 376 | 87.095551
| 375 | 87.137088
| 374 | 87.120014
| 373 | 87.131194
| 372 | 87.082775
| 371 | 87.009378
| 370 | 86.945166
| 369 | 86.835182
| 368 | 86.663003
| 367 | 86.485812
| 366 | 86.290926
| 365 | 86.007628
| 364 | 85.791028
| 363 | 85.559932
| 362 | 85.222121
| 361 | 84.928714
| 360 | 84.582825
| 359 | 84.128875
| 358 | 83.745956
| 357 | 83.310117
| 356 | 82.769317
| 355 | 82.24832
| 354 | 81.689524
| 353 | 81.054285
| 352 | 80.427777
| 351 | 79.743579
| 350 | 78.933685
| 349 | 78.110327
| 348 | 77.235381
| 347 | 76.235468
| 346 | 75.230229
| 345 | 74.137685
| 344 | 72.931328
| 343 | 71.721041
| 342 | 70.394606
| 341 | 68.943721
| 340 | 67.434736
| 339 | 65.807042
| 338 | 64.01764
| 337 | 62.192291
| 336 | 60.230954
| 335 | 58.16785
| 334 | 56.051623
| 333 | 53.910605
| 332 | 51.588695
| 331 | 49.209623
| 330 | 46.692684
| 329 | 44.040104
| 328 | 41.388574
| 327 | 38.63103
| 326 | 35.836159
| 325 | 33.120367
| 324 | 30.372086
| 323 | 27.677068
| 322 | 25.047642
| 321 | 22.412351
| 320 | 19.826672
| 319 | 17.354276
| 318 | 15.145825
| 317 | 12.973607
| 316 | 10.991031
| 315 | 9.208046
| 314 | 7.610028
| 313 | 6.241861
| 312 | 5.044829
| 311 | 4.022093
| 310 | 3.183359
| 309 | 2.507846
| 308 | 1.976674
| 307 | 1.583768
| 306 | 1.294547
| 305 | 1.090644
| 304 | 0.95165
| 303 | 0.868304
| 302 | 0.807658
| 301 | 0.776364
| 300 | 0.758992
| 299 | 0.746867
| 298 | 0.737441
| 297 | 0.740087
| 296 | 0.733806
| 295 | 0.735198
| 294 | 0.734426
| 293 | 0.729161
| 292 | 0.729037
| 291 | 0.737556
| 290 | 0.738217
| 289 | 0.736815
| 288 | 0.733141
| 287 | 0.730354
| 286 | 0.730148
| 285 | 0.732153
| 284 | 0.729432
| 283 | 0.731673
| 282 | 0.731401
| 281 | 0.727026
| 280 | 0.723799
| 279 | 0.726554
| 278 | 0.727953
| 277 | 0.729398
| 276 | 0.728069
| 275 | 0.72611
| 274 | 0.719124
| 273 | 0.725091
| 272 | 0.721701
| 271 | 0.726164
| 270 | 0.725003
| 269 | 0.722589
| 268 | 0.723968
| 267 | 0.72893
| 266 | 0.724473
| 265 | 0.729301
| 264 | 0.72661
| 263 | 0.727647
| 262 | 0.725289
| 261 | 0.728043
| 260 | 0.726162
| 259 | 0.729639
| 258 | 0.727844
| 257 | 0.7253
| 256 | 0.723204
| 255 | 0.72827
| 254 | 0.723606
| 253 | 0.727732
| 252 | 0.72678
| 251 | 0.725915
| 250 | 0.724205
| 249 | 0.724101
| 248 | 0.723951
| 247 | 0.725701
| 246 | 0.723596
| 245 | 0.720183
| 244 | 0.719432
| 243 | 0.728109
| 242 | 0.724928
| 241 | 0.724585
| 240 | 0.724325
| 239 | 0.723288
| 238 | 0.721624
| 237 | 0.725542
| 236 | 0.726562
| 235 | 0.730281
| 234 | 0.729139
| 233 | 0.7291
| 232 | 0.728956
| 231 | 0.730018
| 230 | 0.732664
| 229 | 0.735135
| 228 | 0.734367
| 227 | 0.732949
| 226 | 0.731217
| 225 | 0.735352
| 224 | 0.73502
| 223 | 0.738612
| 222 | 0.738024
| 221 | 0.737234
| 220 | 0.73837
| 219 | 0.743842
| 218 | 0.745452
| 217 | 0.749188
| 216 | 0.748324
| 215 | 0.748436
| 214 | 0.750571
| 213 | 0.756852
| 212 | 0.756621
| 211 | 0.75914
| 210 | 0.759227
| 209 | 0.762234
| 208 | 0.763223
| 207 | 0.769511
| 206 | 0.772415
| 205 | 0.777389
| 204 | 0.778443
| 203 | 0.779817
| 202 | 0.785442
| 201 | 0.791946
| 200 | 0.789605