## Transmission
Transmission of Uncoated Sapphire
|  | Wavelength (µm) | Transmission (%)
|  | 0.2 | 73.90371
|  | 0.201 | 74.18118
|  | 0.202 | 74.47189
|  | 0.203 | 74.68435
Product Raw Data |  | 0.204 | 74.90527
Transmission of Uncoated Sapphire |  | 0.205 | 75.07211
|  | 0.206 | 75.17048
Item # | WG30530 WG31050 | 0.207 | 75.26649
DISCLAIMER: The data presented here are typical. Slight variations in performance data will occur from lot to lot. Please contact Technical Support with any questions regarding the use or reliability of this data. |  | 0.208 | 75.37065
|  | 0.209 | 75.41704
|  | 0.21 | 75.51437
|  | 0.211 | 75.55197
|  | 0.212 | 75.59694
|  | 0.213 | 75.68297
This data may be used in publications. However, please cite Thorlabs as the source. |  | 0.214 | 75.76485
|  | 0.215 | 75.82274
|  | 0.216 | 75.97829
Additional Information: |  | 0.217 | 76.09634
This is a measurement at normal incidence of the total transmission of our 5 mm thick uncoated sapphire window. Performance will be similar for our 3 mm thick uncoated sapphire window. |  | 0.218 | 76.25661
|  | 0.219 | 76.46416
|  | 0.22 | 76.70877
|  | 0.221 | 76.90806
|  | 0.222 | 77.18733
|  | 0.223 | 77.47236
|  | 0.224 | 77.75409
|  | 0.225 | 78.0764
|  | 0.226 | 78.371
|  | 0.227 | 78.62019
|  | 0.228 | 78.94685
|  | 0.229 | 79.23318
|  | 0.23 | 79.4871
|  | 0.231 | 79.78587
|  | 0.232 | 80.02189
|  | 0.233 | 80.22434
|  | 0.234 | 80.5179
|  | 0.235 | 80.71904
|  | 0.236 | 80.91012
|  | 0.237 | 81.14426
|  | 0.238 | 81.29211
|  | 0.239 | 81.4108
|  | 0.24 | 81.62392
|  | 0.241 | 81.77156
|  | 0.242 | 81.88973
|  | 0.243 | 82.06642
|  | 0.244 | 82.19614
|  | 0.245 | 82.25387
|  | 0.246 | 82.39988
|  | 0.247 | 82.51385
|  | 0.248 | 82.56736
|  | 0.249 | 82.70369
|  | 0.25 | 82.8069
|  | 0.251 | 82.81988
|  | 0.252 | 82.95024
|  | 0.253 | 83.00655
|  | 0.254 | 83.05089
|  | 0.255 | 83.13658
|  | 0.256 | 83.21583
|  | 0.257 | 83.22643
|  | 0.258 | 83.30244
|  | 0.259 | 83.35025
|  | 0.26 | 83.384
|  | 0.261 | 83.45866
|  | 0.262 | 83.52003
|  | 0.263 | 83.51216
|  | 0.264 | 83.58792
|  | 0.265 | 83.6734
|  | 0.266 | 83.65404
|  | 0.267 | 83.73248
|  | 0.268 | 83.74703
|  | 0.269 | 83.74333
|  | 0.27 | 83.78429
|  | 0.271 | 83.87626
|  | 0.272 | 83.8662
|  | 0.273 | 83.94169
|  | 0.274 | 83.95227
|  | 0.275 | 83.94271
|  | 0.276 | 84.04023
|  | 0.277 | 84.03971
|  | 0.278 | 84.07641
|  | 0.279 | 84.10425
|  | 0.28 | 84.14766
|  | 0.281 | 84.10126
|  | 0.282 | 84.20361
|  | 0.283 | 84.20922
|  | 0.284 | 84.20676
|  | 0.285 | 84.23423
|  | 0.286 | 84.23365
|  | 0.287 | 84.22662
|  | 0.288 | 84.33304
|  | 0.289 | 84.3154
|  | 0.29 | 84.31576
|  | 0.291 | 84.39665
|  | 0.292 | 84.39893
|  | 0.293 | 84.33732
|  | 0.294 | 84.42395
|  | 0.295 | 84.40278
|  | 0.296 | 84.42404
|  | 0.297 | 84.42889
|  | 0.298 | 84.48144
|  | 0.299 | 84.44651
|  | 0.3 | 84.49437
|  | 0.301 | 84.49458
|  | 0.302 | 84.54175
|  | 0.303 | 84.54502
|  | 0.304 | 84.61538
|  | 0.305 | 84.59418
|  | 0.306 | 84.6071
|  | 0.307 | 84.60586
|  | 0.308 | 84.61114
|  | 0.309 | 84.65266
|  | 0.31 | 84.6831
|  | 0.311 | 84.63357
|  | 0.312 | 84.69969
|  | 0.313 | 84.71526
|  | 0.314 | 84.70557
|  | 0.315 | 84.75466
|  | 0.316 | 84.74602
|  | 0.317 | 84.7188
|  | 0.318 | 84.77448
|  | 0.319 | 84.75564
|  | 0.32 | 84.72709
|  | 0.321 | 84.75773
|  | 0.322 | 84.75586
|  | 0.323 | 84.74145
|  | 0.324 | 84.77899
|  | 0.325 | 84.75771
|  | 0.326 | 84.77399
|  | 0.327 | 84.78391
|  | 0.328 | 84.81103
|  | 0.329 | 84.77887
|  | 0.33 | 84.85535
|  | 0.331 | 84.84568
|  | 0.332 | 84.8245
|  | 0.333 | 84.84886
|  | 0.334 | 84.85715
|  | 0.335 | 84.8203
|  | 0.336 | 84.83473
|  | 0.337 | 84.84453
|  | 0.338 | 84.86056
|  | 0.339 | 84.86981
|  | 0.34 | 84.87885
|  | 0.341 | 84.82662
|  | 0.342 | 84.87115
|  | 0.343 | 84.86678
|  | 0.344 | 84.83043
|  | 0.345 | 84.87916
|  | 0.346 | 84.85983
|  | 0.347 | 84.83335
|  | 0.348 | 84.86667
|  | 0.349 | 84.86412
|  | 0.35 | 84.83585
|  | 0.351 | 84.85352
|  | 0.352 | 84.84161
|  | 0.353 | 84.80904
|  | 0.354 | 84.87679
|  | 0.355 | 84.85838
|  | 0.356 | 84.84588
|  | 0.357 | 84.86772
|  | 0.358 | 84.85472
|  | 0.359 | 84.81732
|  | 0.36 | 84.85955
|  | 0.361 | 84.85433
|  | 0.362 | 84.82393
|  | 0.363 | 84.86477
|  | 0.364 | 84.86149
|  | 0.365 | 84.80985
|  | 0.366 | 84.8431
|  | 0.367 | 84.84616
|  | 0.368 | 84.86143
|  | 0.369 | 84.9008
|  | 0.37 | 84.84887
|  | 0.371 | 84.83277
|  | 0.372 | 84.87989
|  | 0.373 | 84.85906
|  | 0.374 | 84.86964
|  | 0.375 | 84.88519
|  | 0.376 | 84.87234
|  | 0.377 | 84.87321
|  | 0.378 | 84.9123
|  | 0.379 | 84.96185
|  | 0.38 | 84.95015
|  | 0.381 | 84.92311
|  | 0.382 | 84.9679
|  | 0.383 | 84.98001
|  | 0.384 | 84.98364
|  | 0.385 | 85.02933
|  | 0.386 | 84.99398
|  | 0.387 | 84.99586
|  | 0.388 | 85.02918
|  | 0.389 | 85.04818
|  | 0.39 | 85.05117
|  | 0.391 | 85.0646
|  | 0.392 | 85.04488
|  | 0.393 | 85.0662
|  | 0.394 | 85.13344
|  | 0.395 | 85.11979
|  | 0.396 | 85.1324
|  | 0.397 | 85.16168
|  | 0.398 | 85.17682
|  | 0.399 | 85.15914
|  | 0.4 | 85.21169
|  | 0.401 | 85.20937
|  | 0.402 | 85.22964
|  | 0.403 | 85.29087
|  | 0.404 | 85.27144
|  | 0.405 | 85.27047
|  | 0.406 | 85.3152
|  | 0.407 | 85.33317
|  | 0.408 | 85.34169
|  | 0.409 | 85.38158
|  | 0.41 | 85.34934
|  | 0.411 | 85.36433
|  | 0.412 | 85.40925
|  | 0.413 | 85.40709
|  | 0.414 | 85.4133
|  | 0.415 | 85.45875
|  | 0.416 | 85.44527
|  | 0.417 | 85.44045
|  | 0.418 | 85.49108
|  | 0.419 | 85.50302
|  | 0.42 | 85.50298
|  | 0.421 | 85.54987
|  | 0.422 | 85.51453
|  | 0.423 | 85.52304
|  | 0.424 | 85.5321
|  | 0.425 | 85.55812
|  | 0.426 | 85.5689
|  | 0.427 | 85.60976
|  | 0.428 | 85.58716
|  | 0.429 | 85.58017
|  | 0.43 | 85.62984
|  | 0.431 | 85.63058
|  | 0.432 | 85.65144
|  | 0.433 | 85.66532
|  | 0.434 | 85.64992
|  | 0.435 | 85.64835
|  | 0.436 | 85.67771
|  | 0.437 | 85.6658
|  | 0.438 | 85.68522
|  | 0.439 | 85.71585
|  | 0.44 | 85.69078
|  | 0.441 | 85.68917
|  | 0.442 | 85.73213
|  | 0.443 | 85.72402
|  | 0.444 | 85.71598
|  | 0.445 | 85.75811
|  | 0.446 | 85.73206
|  | 0.447 | 85.72858
|  | 0.448 | 85.77233
|  | 0.449 | 85.7618
|  | 0.45 | 85.75728
|  | 0.451 | 85.7869
|  | 0.452 | 85.76398
|  | 0.453 | 85.75707
|  | 0.454 | 85.79554
|  | 0.455 | 85.78738
|  | 0.456 | 85.79465
|  | 0.457 | 85.81562
|  | 0.458 | 85.79608
|  | 0.459 | 85.80205
|  | 0.46 | 85.82338
|  | 0.461 | 85.82148
|  | 0.462 | 85.83551
|  | 0.463 | 85.85381
|  | 0.464 | 85.82967
|  | 0.465 | 85.83354
|  | 0.466 | 85.85396
|  | 0.467 | 85.82604
|  | 0.468 | 85.83651
|  | 0.469 | 85.86962
|  | 0.47 | 85.84027
|  | 0.471 | 85.83764
|  | 0.472 | 85.87178
|  | 0.473 | 85.87237
|  | 0.474 | 85.87754
|  | 0.475 | 85.90574
|  | 0.476 | 85.88366
|  | 0.477 | 85.87284
|  | 0.478 | 85.90751
|  | 0.479 | 85.89765
|  | 0.48 | 85.90552
|  | 0.481 | 85.92916
|  | 0.482 | 85.89668
|  | 0.483 | 85.89007
|  | 0.484 | 85.92422
|  | 0.485 | 85.92363
|  | 0.486 | 85.92581
|  | 0.487 | 85.9128
|  | 0.488 | 85.89357
|  | 0.489 | 85.90353
|  | 0.49 | 85.93949
|  | 0.491 | 85.92775
|  | 0.492 | 85.93911
|  | 0.493 | 85.97342
|  | 0.494 | 85.94467
|  | 0.495 | 85.93988
|  | 0.496 | 85.95981
|  | 0.497 | 85.9405
|  | 0.498 | 85.9624
|  | 0.499 | 85.97488
|  | 0.5 | 85.94094
|  | 0.501 | 85.93833
|  | 0.502 | 85.96567
|  | 0.503 | 85.9578
|  | 0.504 | 85.98666
|  | 0.505 | 85.96895
|  | 0.506 | 85.92634
|  | 0.507 | 85.96967
|  | 0.508 | 85.98666
|  | 0.509 | 85.96532
|  | 0.51 | 85.98798
|  | 0.511 | 86.00392
|  | 0.512 | 85.97887
|  | 0.513 | 85.982
|  | 0.514 | 85.994
|  | 0.515 | 85.99405
|  | 0.516 | 86.01479
|  | 0.517 | 86.01116
|  | 0.518 | 85.98585
|  | 0.519 | 86.00721
|  | 0.52 | 86.03481
|  | 0.521 | 86.01111
|  | 0.522 | 86.03564
|  | 0.523 | 86.04151
|  | 0.524 | 86.01205
|  | 0.525 | 86.02292
|  | 0.526 | 86.04887
|  | 0.527 | 86.03734
|  | 0.528 | 86.04889
|  | 0.529 | 86.05654
|  | 0.53 | 86.02849
|  | 0.531 | 86.0523
|  | 0.532 | 86.06613
|  | 0.533 | 86.05393
|  | 0.534 | 86.06702
|  | 0.535 | 86.07998
|  | 0.536 | 86.04878
|  | 0.537 | 86.06746
|  | 0.538 | 86.07351
|  | 0.539 | 86.06148
|  | 0.54 | 86.08796
|  | 0.541 | 86.10378
|  | 0.542 | 86.04115
|  | 0.543 | 86.0788
|  | 0.544 | 86.08502
|  | 0.545 | 86.07037
|  | 0.546 | 86.09619
|  | 0.547 | 86.12096
|  | 0.548 | 86.0634
|  | 0.549 | 86.08394
|  | 0.55 | 86.10045
|  | 0.551 | 86.07281
|  | 0.552 | 86.1214
|  | 0.553 | 86.12476
|  | 0.554 | 86.07552
|  | 0.555 | 86.08162
|  | 0.556 | 86.10792
|  | 0.557 | 86.10452
|  | 0.558 | 86.13001
|  | 0.559 | 86.11895
|  | 0.56 | 86.09174
|  | 0.561 | 86.09616
|  | 0.562 | 86.08169
|  | 0.563 | 86.11433
|  | 0.564 | 86.14461
|  | 0.565 | 86.11713
|  | 0.566 | 86.13665
|  | 0.567 | 86.13024
|  | 0.568 | 86.07994
|  | 0.569 | 86.12574
|  | 0.57 | 86.14326
|  | 0.571 | 86.12558
|  | 0.572 | 86.12155
|  | 0.573 | 86.11827
|  | 0.574 | 86.07777
|  | 0.575 | 86.12659
|  | 0.576 | 86.12919
|  | 0.577 | 86.11437
|  | 0.578 | 86.13988
|  | 0.579 | 86.16553
|  | 0.58 | 86.10355
|  | 0.581 | 86.13336
|  | 0.582 | 86.15216
|  | 0.583 | 86.13527
|  | 0.584 | 86.16897
|  | 0.585 | 86.14372
|  | 0.586 | 86.11947
|  | 0.587 | 86.14358
|  | 0.588 | 86.1757
|  | 0.589 | 86.14428
|  | 0.59 | 86.18252
|  | 0.591 | 86.11309
|  | 0.592 | 86.12595
|  | 0.593 | 86.16002
|  | 0.594 | 86.18176
|  | 0.595 | 86.1635
|  | 0.596 | 86.18698
|  | 0.597 | 86.16596
|  | 0.598 | 86.13163
|  | 0.599 | 86.15558
|  | 0.6 | 86.17586
|  | 0.601 | 86.16074
|  | 0.602 | 86.19108
|  | 0.603 | 86.17534
|  | 0.604 | 86.15205
|  | 0.605 | 86.16471
|  | 0.606 | 86.18691
|  | 0.607 | 86.1492
|  | 0.608 | 86.21905
|  | 0.609 | 86.21425
|  | 0.61 | 86.18724
|  | 0.611 | 86.19041
|  | 0.612 | 86.21709
|  | 0.613 | 86.19276
|  | 0.614 | 86.22732
|  | 0.615 | 86.1654
|  | 0.616 | 86.15498
|  | 0.617 | 86.181
|  | 0.618 | 86.19825
|  | 0.619 | 86.16365
|  | 0.62 | 86.21181
|  | 0.621 | 86.22857
|  | 0.622 | 86.16779
|  | 0.623 | 86.1943
|  | 0.624 | 86.20705
|  | 0.625 | 86.19996
|  | 0.626 | 86.23453
|  | 0.627 | 86.22265
|  | 0.628 | 86.1626
|  | 0.629 | 86.22181
|  | 0.63 | 86.22893
|  | 0.631 | 86.2024
|  | 0.632 | 86.2381
|  | 0.633 | 86.23149
|  | 0.634 | 86.19258
|  | 0.635 | 86.22658
|  | 0.636 | 86.24635
|  | 0.637 | 86.19156
|  | 0.638 | 86.23846
|  | 0.639 | 86.24978
|  | 0.64 | 86.20321
|  | 0.641 | 86.22911
|  | 0.642 | 86.2445
|  | 0.643 | 86.24802
|  | 0.644 | 86.27972
|  | 0.645 | 86.25928
|  | 0.646 | 86.22317
|  | 0.647 | 86.24825
|  | 0.648 | 86.25686
|  | 0.649 | 86.24337
|  | 0.65 | 86.26427
|  | 0.651 | 86.24218
|  | 0.652 | 86.204
|  | 0.653 | 86.25816
|  | 0.654 | 86.25123
|  | 0.655 | 86.252
|  | 0.656 | 86.25149
|  | 0.657 | 86.26786
|  | 0.658 | 86.20921
|  | 0.659 | 86.28375
|  | 0.66 | 86.25983
|  | 0.661 | 86.24044
|  | 0.662 | 86.27787
|  | 0.663 | 86.28466
|  | 0.664 | 86.23771
|  | 0.665 | 86.29607
|  | 0.666 | 86.27944
|  | 0.667 | 86.24626
|  | 0.668 | 86.3045
|  | 0.669 | 86.29902
|  | 0.67 | 86.24244
|  | 0.671 | 86.28433
|  | 0.672 | 86.29134
|  | 0.673 | 86.27149
|  | 0.674 | 86.29872
|  | 0.675 | 86.27323
|  | 0.676 | 86.26472
|  | 0.677 | 86.30331
|  | 0.678 | 86.29379
|  | 0.679 | 86.28571
|  | 0.68 | 86.28436
|  | 0.681 | 86.34372
|  | 0.682 | 86.25495
|  | 0.683 | 86.30555
|  | 0.684 | 86.31086
|  | 0.685 | 86.26461
|  | 0.686 | 86.34317
|  | 0.687 | 86.26499
|  | 0.688 | 86.28167
|  | 0.689 | 86.30392
|  | 0.69 | 86.30862
|  | 0.691 | 86.26761
|  | 0.692 | 86.33538
|  | 0.693 | 86.32639
|  | 0.694 | 86.26368
|  | 0.695 | 86.31187
|  | 0.696 | 86.32578
|  | 0.697 | 86.30358
|  | 0.698 | 86.34559
|  | 0.699 | 86.34462
|  | 0.7 | 86.27333
|  | 0.701 | 86.33079
|  | 0.702 | 86.31207
|  | 0.703 | 86.30325
|  | 0.704 | 86.32476
|  | 0.705 | 86.32781
|  | 0.706 | 86.26196
|  | 0.707 | 86.3445
|  | 0.708 | 86.32121
|  | 0.709 | 86.33384
|  | 0.71 | 86.37059
|  | 0.711 | 86.36425
|  | 0.712 | 86.29315
|  | 0.713 | 86.34408
|  | 0.714 | 86.34064
|  | 0.715 | 86.30031
|  | 0.716 | 86.34494
|  | 0.717 | 86.34035
|  | 0.718 | 86.31907
|  | 0.719 | 86.32932
|  | 0.72 | 86.35035
|  | 0.721 | 86.32785
|  | 0.722 | 86.38734
|  | 0.723 | 86.34935
|  | 0.724 | 86.30901
|  | 0.725 | 86.34549
|  | 0.726 | 86.33658
|  | 0.727 | 86.33758
|  | 0.728 | 86.38012
|  | 0.729 | 86.38451
|  | 0.73 | 86.31596
|  | 0.731 | 86.37508
|  | 0.732 | 86.34772
|  | 0.733 | 86.38317
|  | 0.734 | 86.37441
|  | 0.735 | 86.34638
|  | 0.736 | 86.34629
|  | 0.737 | 86.40053
|  | 0.738 | 86.38469
|  | 0.739 | 86.37284
|  | 0.74 | 86.39079
|  | 0.741 | 86.37657
|  | 0.742 | 86.34699
|  | 0.743 | 86.37185
|  | 0.744 | 86.37433
|  | 0.745 | 86.34576
|  | 0.746 | 86.39528
|  | 0.747 | 86.38911
|  | 0.748 | 86.359
|  | 0.749 | 86.36764
|  | 0.75 | 86.39209
|  | 0.751 | 86.36345
|  | 0.752 | 86.40971
|  | 0.753 | 86.40316
|  | 0.754 | 86.35033
|  | 0.755 | 86.39286
|  | 0.756 | 86.38099
|  | 0.757 | 86.37258
|  | 0.758 | 86.39935
|  | 0.759 | 86.40272
|  | 0.76 | 86.35757
|  | 0.761 | 86.41415
|  | 0.762 | 86.41565
|  | 0.763 | 86.41262
|  | 0.764 | 86.40882
|  | 0.765 | 86.41824
|  | 0.766 | 86.36257
|  | 0.767 | 86.4165
|  | 0.768 | 86.3935
|  | 0.769 | 86.39913
|  | 0.77 | 86.42781
|  | 0.771 | 86.4016
|  | 0.772 | 86.3965
|  | 0.773 | 86.4158
|  | 0.774 | 86.4031
|  | 0.775 | 86.39178
|  | 0.776 | 86.44834
|  | 0.777 | 86.37391
|  | 0.778 | 86.41256
|  | 0.779 | 86.4147
|  | 0.78 | 86.39033
|  | 0.781 | 86.4069
|  | 0.782 | 86.45535
|  | 0.783 | 86.43031
|  | 0.784 | 86.38995
|  | 0.785 | 86.41669
|  | 0.786 | 86.41397
|  | 0.787 | 86.42106
|  | 0.788 | 86.45422
|  | 0.789 | 86.45874
|  | 0.79 | 86.42004
|  | 0.791 | 86.46849
|  | 0.792 | 86.45149
|  | 0.793 | 86.45283
|  | 0.794 | 86.45753
|  | 0.795 | 86.46246
|  | 0.796 | 86.47947
|  | 0.797 | 86.50204
|  | 0.798 | 86.47944
|  | 0.799 | 86.47429
|  | 0.8 | 86.47561
|  | 0.801 | 86.46149
|  | 0.802 | 86.47039
|  | 0.803 | 86.47571
|  | 0.804 | 86.4464
|  | 0.805 | 86.41602
|  | 0.806 | 86.45897
|  | 0.807 | 86.47417
|  | 0.808 | 86.44614
|  | 0.809 | 86.445
|  | 0.81 | 86.44414
|  | 0.811 | 86.44096
|  | 0.812 | 86.45897
|  | 0.813 | 86.45536
|  | 0.814 | 86.46225
|  | 0.815 | 86.50413
|  | 0.816 | 86.48147
|  | 0.817 | 86.44251
|  | 0.818 | 86.50811
|  | 0.819 | 86.48714
|  | 0.82 | 86.47279
|  | 0.821 | 86.48779
|  | 0.822 | 86.48283
|  | 0.823 | 86.48314
|  | 0.824 | 86.50663
|  | 0.825 | 86.48384
|  | 0.826 | 86.48158
|  | 0.827 | 86.50465
|  | 0.828 | 86.49192
|  | 0.829 | 86.49841
|  | 0.83 | 86.53038
|  | 0.831 | 86.49651
|  | 0.832 | 86.50029
|  | 0.833 | 86.56023
|  | 0.834 | 86.54301
|  | 0.835 | 86.55414
|  | 0.836 | 86.55632
|  | 0.837 | 86.51536
|  | 0.838 | 86.51632
|  | 0.839 | 86.549
|  | 0.84 | 86.52481
|  | 0.841 | 86.54273
|  | 0.842 | 86.57081
|  | 0.843 | 86.56852
|  | 0.844 | 86.58064
|  | 0.845 | 86.54888
|  | 0.846 | 86.49241
|  | 0.847 | 86.49493
|  | 0.848 | 86.52295
|  | 0.849 | 86.55031
|  | 0.85 | 86.61067
|  | 0.851 | 86.58481
|  | 0.852 | 86.50986
|  | 0.853 | 86.52372
|  | 0.854 | 86.5353
|  | 0.855 | 86.51803
|  | 0.856 | 86.53521
|  | 0.857 | 86.52397
|  | 0.858 | 86.5805
|  | 0.859 | 86.52146
|  | 0.86 | 86.74816
|  | 0.861 | 87.11106
|  | 0.862 | 87.07824
|  | 0.863 | 87.0832
|  | 0.864 | 87.10834
|  | 0.865 | 87.12011
|  | 0.866 | 87.10325
|  | 0.867 | 87.12325
|  | 0.868 | 87.11387
|  | 0.869 | 87.09001
|  | 0.87 | 87.1068
|  | 0.871 | 87.10315
|  | 0.872 | 87.09391
|  | 0.873 | 87.10069
|  | 0.874 | 87.10946
|  | 0.875 | 87.11102
|  | 0.876 | 87.11285
|  | 0.877 | 87.10865
|  | 0.878 | 87.10683
|  | 0.879 | 87.1094
|  | 0.88 | 87.12269
|  | 0.881 | 87.12756
|  | 0.882 | 87.12323
|  | 0.883 | 87.132
|  | 0.884 | 87.15677
|  | 0.885 | 87.13742
|  | 0.886 | 87.10358
|  | 0.887 | 87.12883
|  | 0.888 | 87.15142
|  | 0.889 | 87.13948
|  | 0.89 | 87.13149
|  | 0.891 | 87.14521
|  | 0.892 | 87.15123
|  | 0.893 | 87.14161
|  | 0.894 | 87.13906
|  | 0.895 | 87.15208
|  | 0.896 | 87.18664
|  | 0.897 | 87.1974
|  | 0.898 | 87.16867
|  | 0.899 | 87.14974
|  | 0.9 | 87.15988
|  | 0.901 | 87.18227
|  | 0.902 | 87.18094
|  | 0.903 | 87.18195
|  | 0.904 | 87.17799
|  | 0.905 | 87.17231
|  | 0.906 | 87.18143
|  | 0.907 | 87.17938
|  | 0.908 | 87.17874
|  | 0.909 | 87.18984
|  | 0.91 | 87.19549
|  | 0.911 | 87.18675
|  | 0.912 | 87.18841
|  | 0.913 | 87.18442
|  | 0.914 | 87.18499
|  | 0.915 | 87.1845
|  | 0.916 | 87.19503
|  | 0.917 | 87.19715
|  | 0.918 | 87.19144
|  | 0.919 | 87.19443
|  | 0.92 | 87.18741
|  | 0.921 | 87.18545
|  | 0.922 | 87.19624
|  | 0.923 | 87.19972
|  | 0.924 | 87.18207
|  | 0.925 | 87.1827
|  | 0.926 | 87.20361
|  | 0.927 | 87.21053
|  | 0.928 | 87.21788
|  | 0.929 | 87.21603
|  | 0.93 | 87.2159
|  | 0.931 | 87.21291
|  | 0.932 | 87.21696
|  | 0.933 | 87.21419
|  | 0.934 | 87.21002
|  | 0.935 | 87.21619
|  | 0.936 | 87.22656
|  | 0.937 | 87.22789
|  | 0.938 | 87.23774
|  | 0.939 | 87.24571
|  | 0.94 | 87.23974
|  | 0.941 | 87.22704
|  | 0.942 | 87.24045
|  | 0.943 | 87.2496
|  | 0.944 | 87.24115
|  | 0.945 | 87.24381
|  | 0.946 | 87.21916
|  | 0.947 | 87.22538
|  | 0.948 | 87.22424
|  | 0.949 | 87.23855
|  | 0.95 | 87.24166
|  | 0.951 | 87.24236
|  | 0.952 | 87.24441
|  | 0.953 | 87.24108
|  | 0.954 | 87.24006
|  | 0.955 | 87.26253
|  | 0.956 | 87.26691
|  | 0.957 | 87.26578
|  | 0.958 | 87.25713
|  | 0.959 | 87.2579
|  | 0.96 | 87.25348
|  | 0.961 | 87.2547
|  | 0.962 | 87.24264
|  | 0.963 | 87.23685
|  | 0.964 | 87.23896
|  | 0.965 | 87.24587
|  | 0.966 | 87.24993
|  | 0.967 | 87.27322
|  | 0.968 | 87.26689
|  | 0.969 | 87.25019
|  | 0.97 | 87.24486
|  | 0.971 | 87.24549
|  | 0.972 | 87.24736
|  | 0.973 | 87.2614
|  | 0.974 | 87.26606
|  | 0.975 | 87.28622
|  | 0.976 | 87.27016
|  | 0.977 | 87.26124
|  | 0.978 | 87.24091
|  | 0.979 | 87.27214
|  | 0.98 | 87.26061
|  | 0.981 | 87.2533
|  | 0.982 | 87.23397
|  | 0.983 | 87.25032
|  | 0.984 | 87.26215
|  | 0.985 | 87.26192
|  | 0.986 | 87.27099
|  | 0.987 | 87.25412
|  | 0.988 | 87.24957
|  | 0.989 | 87.26677
|  | 0.99 | 87.28808
|  | 0.991 | 87.2747
|  | 0.992 | 87.29877
|  | 0.993 | 87.27949
|  | 0.994 | 87.269
|  | 0.995 | 87.25223
|  | 0.996 | 87.2636
|  | 0.997 | 87.25149
|  | 0.998 | 87.26246
|  | 0.999 | 87.26794
|  | 1 | 87.27585
|  | 1.001 | 87.27592
|  | 1.002 | 87.28961
|  | 1.003 | 87.28117
|  | 1.004 | 87.26429
|  | 1.005 | 87.2752
|  | 1.006 | 87.26256
|  | 1.007 | 87.26922
|  | 1.008 | 87.23457
|  | 1.009 | 87.27335
|  | 1.01 | 87.26677
|  | 1.011 | 87.28764
|  | 1.012 | 87.27859
|  | 1.013 | 87.28844
|  | 1.014 | 87.26248
|  | 1.015 | 87.28655
|  | 1.016 | 87.27081
|  | 1.017 | 87.26672
|  | 1.018 | 87.26614
|  | 1.019 | 87.26468
|  | 1.02 | 87.25316
|  | 1.021 | 87.26516
|  | 1.022 | 87.24996
|  | 1.023 | 87.2727
|  | 1.024 | 87.27924
|  | 1.025 | 87.26335
|  | 1.026 | 87.28823
|  | 1.027 | 87.27302
|  | 1.028 | 87.31127
|  | 1.029 | 87.29738
|  | 1.03 | 87.28669
|  | 1.031 | 87.29383
|  | 1.032 | 87.26426
|  | 1.033 | 87.27623
|  | 1.034 | 87.26234
|  | 1.035 | 87.28543
|  | 1.036 | 87.2874
|  | 1.037 | 87.27784
|  | 1.038 | 87.28527
|  | 1.039 | 87.29478
|  | 1.04 | 87.29333
|  | 1.041 | 87.27587
|  | 1.042 | 87.26439
|  | 1.043 | 87.25515
|  | 1.044 | 87.27014
|  | 1.045 | 87.28564
|  | 1.046 | 87.29871
|  | 1.047 | 87.25454
|  | 1.048 | 87.29449
|  | 1.049 | 87.28202
|  | 1.05 | 87.27229
|  | 1.051 | 87.26111
|  | 1.052 | 87.25948
|  | 1.053 | 87.2764
|  | 1.054 | 87.29836
|  | 1.055 | 87.2848
|  | 1.056 | 87.29731
|  | 1.057 | 87.29482
|  | 1.058 | 87.27556
|  | 1.059 | 87.28632
|  | 1.06 | 87.26489
|  | 1.061 | 87.27709
|  | 1.062 | 87.2706
|  | 1.063 | 87.29564
|  | 1.064 | 87.26181
|  | 1.065 | 87.28081
|  | 1.066 | 87.27551
|  | 1.067 | 87.26282
|  | 1.068 | 87.26903
|  | 1.069 | 87.31034
|  | 1.07 | 87.28406
|  | 1.071 | 87.29934
|  | 1.072 | 87.27416
|  | 1.073 | 87.2829
|  | 1.074 | 87.25086
|  | 1.075 | 87.28096
|  | 1.076 | 87.28052
|  | 1.077 | 87.29112
|  | 1.078 | 87.31731
|  | 1.079 | 87.30965
|  | 1.08 | 87.27342
|  | 1.081 | 87.31689
|  | 1.082 | 87.32113
|  | 1.083 | 87.33008
|  | 1.084 | 87.31579
|  | 1.085 | 87.29041
|  | 1.086 | 87.3024
|  | 1.087 | 87.29423
|  | 1.088 | 87.30332
|  | 1.089 | 87.28784
|  | 1.09 | 87.29746
|  | 1.091 | 87.29182
|  | 1.092 | 87.2999
|  | 1.093 | 87.29172
|  | 1.094 | 87.29797
|  | 1.095 | 87.33614
|  | 1.096 | 87.31288
|  | 1.097 | 87.27651
|  | 1.098 | 87.29742
|  | 1.099 | 87.31203
|  | 1.1 | 87.30369
|  | 1.101 | 87.30891
|  | 1.102 | 87.30626
|  | 1.103 | 87.31185
|  | 1.104 | 87.32353
|  | 1.105 | 87.30657
|  | 1.106 | 87.32349
|  | 1.107 | 87.30959
|  | 1.108 | 87.32479
|  | 1.109 | 87.29167
|  | 1.11 | 87.32083
|  | 1.111 | 87.31158
|  | 1.112 | 87.33731
|  | 1.113 | 87.3246
|  | 1.114 | 87.32855
|  | 1.115 | 87.32874
|  | 1.116 | 87.34564
|  | 1.117 | 87.33856
|  | 1.118 | 87.30146
|  | 1.119 | 87.31693
|  | 1.12 | 87.31381
|  | 1.121 | 87.33839
|  | 1.122 | 87.31402
|  | 1.123 | 87.34127
|  | 1.124 | 87.32396
|  | 1.125 | 87.3238
|  | 1.126 | 87.33817
|  | 1.127 | 87.33393
|  | 1.128 | 87.35194
|  | 1.129 | 87.34219
|  | 1.13 | 87.36165
|  | 1.131 | 87.32808
|  | 1.132 | 87.33686
|  | 1.133 | 87.32359
|  | 1.134 | 87.35174
|  | 1.135 | 87.31404
|  | 1.136 | 87.3393
|  | 1.137 | 87.34703
|  | 1.138 | 87.34726
|  | 1.139 | 87.34584
|  | 1.14 | 87.35575
|  | 1.141 | 87.34544
|  | 1.142 | 87.3241
|  | 1.143 | 87.32835
|  | 1.144 | 87.34401
|  | 1.145 | 87.36943
|  | 1.146 | 87.35709
|  | 1.147 | 87.36364
|  | 1.148 | 87.35732
|  | 1.149 | 87.34162
|  | 1.15 | 87.35238
|  | 1.151 | 87.33822
|  | 1.152 | 87.34856
|  | 1.153 | 87.33842
|  | 1.154 | 87.37067
|  | 1.155 | 87.36257
|  | 1.156 | 87.35603
|  | 1.157 | 87.34981
|  | 1.158 | 87.35127
|  | 1.159 | 87.36608
|  | 1.16 | 87.36913
|  | 1.161 | 87.35642
|  | 1.162 | 87.34857
|  | 1.163 | 87.35346
|  | 1.164 | 87.35703
|  | 1.165 | 87.38016
|  | 1.166 | 87.37539
|  | 1.167 | 87.36997
|  | 1.168 | 87.36811
|  | 1.169 | 87.36938
|  | 1.17 | 87.37283
|  | 1.171 | 87.3571
|  | 1.172 | 87.35167
|  | 1.173 | 87.34928
|  | 1.174 | 87.35385
|  | 1.175 | 87.38148
|  | 1.176 | 87.38383
|  | 1.177 | 87.38015
|  | 1.178 | 87.38887
|  | 1.179 | 87.38541
|  | 1.18 | 87.38761
|  | 1.181 | 87.36791
|  | 1.182 | 87.3604
|  | 1.183 | 87.37546
|  | 1.184 | 87.38002
|  | 1.185 | 87.37255
|  | 1.186 | 87.3804
|  | 1.187 | 87.37522
|  | 1.188 | 87.37326
|  | 1.189 | 87.38438
|  | 1.19 | 87.38639
|  | 1.191 | 87.40837
|  | 1.192 | 87.41927
|  | 1.193 | 87.41687
|  | 1.194 | 87.42725
|  | 1.195 | 87.42506
|  | 1.196 | 87.43711
|  | 1.197 | 87.39869
|  | 1.198 | 87.39894
|  | 1.199 | 87.39481
|  | 1.2 | 87.41014
|  | 1.201 | 87.39418
|  | 1.202 | 87.41032
|  | 1.203 | 87.41367
|  | 1.204 | 87.39622
|  | 1.205 | 87.38874
|  | 1.206 | 87.3993
|  | 1.207 | 87.41979
|  | 1.208 | 87.4046
|  | 1.209 | 87.41403
|  | 1.21 | 87.40888
|  | 1.211 | 87.41832
|  | 1.212 | 87.41164
|  | 1.213 | 87.40811
|  | 1.214 | 87.39942
|  | 1.215 | 87.4163
|  | 1.216 | 87.42983
|  | 1.217 | 87.44021
|  | 1.218 | 87.43938
|  | 1.219 | 87.41976
|  | 1.22 | 87.42845
|  | 1.221 | 87.41711
|  | 1.222 | 87.4189
|  | 1.223 | 87.42079
|  | 1.224 | 87.43108
|  | 1.225 | 87.43393
|  | 1.226 | 87.43522
|  | 1.227 | 87.44002
|  | 1.228 | 87.43096
|  | 1.229 | 87.44228
|  | 1.23 | 87.44035
|  | 1.231 | 87.43309
|  | 1.232 | 87.4373
|  | 1.233 | 87.44902
|  | 1.234 | 87.44331
|  | 1.235 | 87.4248
|  | 1.236 | 87.41193
|  | 1.237 | 87.42011
|  | 1.238 | 87.42213
|  | 1.239 | 87.42205
|  | 1.24 | 87.42189
|  | 1.241 | 87.42734
|  | 1.242 | 87.44526
|  | 1.243 | 87.44864
|  | 1.244 | 87.44948
|  | 1.245 | 87.45262
|  | 1.246 | 87.46441
|  | 1.247 | 87.47312
|  | 1.248 | 87.47148
|  | 1.249 | 87.45376
|  | 1.25 | 87.44339
|  | 1.251 | 87.45594
|  | 1.252 | 87.45257
|  | 1.253 | 87.44754
|  | 1.254 | 87.44029
|  | 1.255 | 87.45306
|  | 1.256 | 87.47501
|  | 1.257 | 87.47723
|  | 1.258 | 87.47683
|  | 1.259 | 87.46138
|  | 1.26 | 87.45128
|  | 1.261 | 87.4538
|  | 1.262 | 87.4557
|  | 1.263 | 87.45707
|  | 1.264 | 87.45773
|  | 1.265 | 87.46523
|  | 1.266 | 87.46795
|  | 1.267 | 87.46203
|  | 1.268 | 87.45204
|  | 1.269 | 87.46095
|  | 1.27 | 87.46752
|  | 1.271 | 87.47829
|  | 1.272 | 87.48128
|  | 1.273 | 87.47339
|  | 1.274 | 87.46376
|  | 1.275 | 87.46462
|  | 1.276 | 87.47497
|  | 1.277 | 87.47581
|  | 1.278 | 87.47773
|  | 1.279 | 87.47281
|  | 1.28 | 87.48828
|  | 1.281 | 87.50131
|  | 1.282 | 87.50253
|  | 1.283 | 87.50159
|  | 1.284 | 87.50777
|  | 1.285 | 87.4999
|  | 1.286 | 87.48376
|  | 1.287 | 87.48743
|  | 1.288 | 87.49432
|  | 1.289 | 87.49026
|  | 1.29 | 87.48146
|  | 1.291 | 87.47395
|  | 1.292 | 87.47053
|  | 1.293 | 87.4754
|  | 1.294 | 87.47152
|  | 1.295 | 87.48654
|  | 1.296 | 87.49149
|  | 1.297 | 87.49051
|  | 1.298 | 87.50799
|  | 1.299 | 87.49276
|  | 1.3 | 87.48304
|  | 1.301 | 87.49848
|  | 1.302 | 87.48818
|  | 1.303 | 87.47608
|  | 1.304 | 87.4724
|  | 1.305 | 87.46122
|  | 1.306 | 87.46015
|  | 1.307 | 87.46319
|  | 1.308 | 87.47893
|  | 1.309 | 87.46978
|  | 1.31 | 87.46841
|  | 1.311 | 87.46783
|  | 1.312 | 87.46592
|  | 1.313 | 87.48064
|  | 1.314 | 87.47747
|  | 1.315 | 87.47674
|  | 1.316 | 87.49061
|  | 1.317 | 87.47977
|  | 1.318 | 87.48834
|  | 1.319 | 87.4914
|  | 1.32 | 87.50084
|  | 1.321 | 87.49992
|  | 1.322 | 87.48566
|  | 1.323 | 87.49082
|  | 1.324 | 87.49171
|  | 1.325 | 87.48509
|  | 1.326 | 87.48058
|  | 1.327 | 87.4842
|  | 1.328 | 87.48144
|  | 1.329 | 87.49721
|  | 1.33 | 87.50853
|  | 1.331 | 87.518
|  | 1.332 | 87.50525
|  | 1.333 | 87.50468
|  | 1.334 | 87.50935
|  | 1.335 | 87.47756
|  | 1.336 | 87.46474
|  | 1.337 | 87.48653
|  | 1.338 | 87.50279
|  | 1.339 | 87.50777
|  | 1.34 | 87.50564
|  | 1.341 | 87.4832
|  | 1.342 | 87.50375
|  | 1.343 | 87.50281
|  | 1.344 | 87.50143
|  | 1.345 | 87.49715
|  | 1.346 | 87.49679
|  | 1.347 | 87.50325
|  | 1.348 | 87.51285
|  | 1.349 | 87.54795
|  | 1.35 | 87.51708
|  | 1.351 | 87.48501
|  | 1.352 | 87.4855
|  | 1.353 | 87.47293
|  | 1.354 | 87.51183
|  | 1.355 | 87.52586
|  | 1.356 | 87.52293
|  | 1.357 | 87.52849
|  | 1.358 | 87.50917
|  | 1.359 | 87.46791
|  | 1.36 | 87.4881
|  | 1.361 | 87.47443
|  | 1.362 | 87.50267
|  | 1.363 | 87.5088
|  | 1.364 | 87.50285
|  | 1.365 | 87.46732
|  | 1.366 | 87.48268
|  | 1.367 | 87.49541
|  | 1.368 | 87.49054
|  | 1.369 | 87.45895
|  | 1.37 | 87.4702
|  | 1.371 | 87.49021
|  | 1.372 | 87.50841
|  | 1.373 | 87.50288
|  | 1.374 | 87.51611
|  | 1.375 | 87.52913
|  | 1.376 | 87.53842
|  | 1.377 | 87.54932
|  | 1.378 | 87.48563
|  | 1.379 | 87.49634
|  | 1.38 | 87.47581
|  | 1.381 | 87.46236
|  | 1.382 | 87.48027
|  | 1.383 | 87.50284
|  | 1.384 | 87.54679
|  | 1.385 | 87.49486
|  | 1.386 | 87.48879
|  | 1.387 | 87.51084
|  | 1.388 | 87.52811
|  | 1.389 | 87.49022
|  | 1.39 | 87.47616
|  | 1.391 | 87.49814
|  | 1.392 | 87.51352
|  | 1.393 | 87.47457
|  | 1.394 | 87.49164
|  | 1.395 | 87.47728
|  | 1.396 | 87.53056
|  | 1.397 | 87.4986
|  | 1.398 | 87.45589
|  | 1.399 | 87.51522
|  | 1.4 | 87.51225
|  | 1.401 | 87.47927
|  | 1.402 | 87.49842
|  | 1.403 | 87.50478
|  | 1.404 | 87.50604
|  | 1.405 | 87.5144
|  | 1.406 | 87.50704
|  | 1.407 | 87.49313
|  | 1.408 | 87.50201
|  | 1.409 | 87.523
|  | 1.41 | 87.50135
|  | 1.411 | 87.49783
|  | 1.412 | 87.50044
|  | 1.413 | 87.51754
|  | 1.414 | 87.49857
|  | 1.415 | 87.51689
|  | 1.416 | 87.49009
|  | 1.417 | 87.52085
|  | 1.418 | 87.50497
|  | 1.419 | 87.50122
|  | 1.42 | 87.50258
|  | 1.421 | 87.52569
|  | 1.422 | 87.51424
|  | 1.423 | 87.50788
|  | 1.424 | 87.54717
|  | 1.425 | 87.52715
|  | 1.426 | 87.50237
|  | 1.427 | 87.49934
|  | 1.428 | 87.5074
|  | 1.429 | 87.50741
|  | 1.43 | 87.53156
|  | 1.431 | 87.51216
|  | 1.432 | 87.49072
|  | 1.433 | 87.4951
|  | 1.434 | 87.52066
|  | 1.435 | 87.5045
|  | 1.436 | 87.52269
|  | 1.437 | 87.50187
|  | 1.438 | 87.52396
|  | 1.439 | 87.50973
|  | 1.44 | 87.51906
|  | 1.441 | 87.50936
|  | 1.442 | 87.51793
|  | 1.443 | 87.51618
|  | 1.444 | 87.51743
|  | 1.445 | 87.55111
|  | 1.446 | 87.54655
|  | 1.447 | 87.53386
|  | 1.448 | 87.51985
|  | 1.449 | 87.52265
|  | 1.45 | 87.49993
|  | 1.451 | 87.51481
|  | 1.452 | 87.49746
|  | 1.453 | 87.5109
|  | 1.454 | 87.48795
|  | 1.455 | 87.50635
|  | 1.456 | 87.49377
|  | 1.457 | 87.53815
|  | 1.458 | 87.52766
|  | 1.459 | 87.51713
|  | 1.46 | 87.52081
|  | 1.461 | 87.50494
|  | 1.462 | 87.4992
|  | 1.463 | 87.53253
|  | 1.464 | 87.53448
|  | 1.465 | 87.524
|  | 1.466 | 87.51799
|  | 1.467 | 87.51292
|  | 1.468 | 87.54063
|  | 1.469 | 87.49614
|  | 1.47 | 87.52177
|  | 1.471 | 87.50272
|  | 1.472 | 87.53796
|  | 1.473 | 87.51015
|  | 1.474 | 87.56018
|  | 1.475 | 87.51512
|  | 1.476 | 87.52657
|  | 1.477 | 87.52199
|  | 1.478 | 87.51887
|  | 1.479 | 87.55395
|  | 1.48 | 87.52328
|  | 1.481 | 87.52903
|  | 1.482 | 87.52771
|  | 1.483 | 87.51437
|  | 1.484 | 87.52348
|  | 1.485 | 87.52842
|  | 1.486 | 87.54087
|  | 1.487 | 87.51445
|  | 1.488 | 87.52675
|  | 1.489 | 87.5131
|  | 1.49 | 87.526
|  | 1.491 | 87.4949
|  | 1.492 | 87.53103
|  | 1.493 | 87.51482
|  | 1.494 | 87.53271
|  | 1.495 | 87.52599
|  | 1.496 | 87.54077
|  | 1.497 | 87.53232
|  | 1.498 | 87.51997
|  | 1.499 | 87.51035
|  | 1.5 | 87.51796
|  | 1.501 | 87.51288
|  | 1.502 | 87.52189
|  | 1.503 | 87.5303
|  | 1.504 | 87.53885
|  | 1.505 | 87.53513
|  | 1.506 | 87.53196
|  | 1.507 | 87.51935
|  | 1.508 | 87.4983
|  | 1.509 | 87.52655
|  | 1.51 | 87.51779
|  | 1.511 | 87.48598
|  | 1.512 | 87.50774
|  | 1.513 | 87.52634
|  | 1.514 | 87.52482
|  | 1.515 | 87.52699
|  | 1.516 | 87.52917
|  | 1.517 | 87.53286
|  | 1.518 | 87.53357
|  | 1.519 | 87.52271
|  | 1.52 | 87.51446
|  | 1.521 | 87.51914
|  | 1.522 | 87.51475
|  | 1.523 | 87.53631
|  | 1.524 | 87.52733
|  | 1.525 | 87.49843
|  | 1.526 | 87.5231
|  | 1.527 | 87.52163
|  | 1.528 | 87.52352
|  | 1.529 | 87.51373
|  | 1.53 | 87.54302
|  | 1.531 | 87.5297
|  | 1.532 | 87.54898
|  | 1.533 | 87.53685
|  | 1.534 | 87.53607
|  | 1.535 | 87.51886
|  | 1.536 | 87.52879
|  | 1.537 | 87.51312
|  | 1.538 | 87.53392
|  | 1.539 | 87.52383
|  | 1.54 | 87.54544
|  | 1.541 | 87.56791
|  | 1.542 | 87.53052
|  | 1.543 | 87.52436
|  | 1.544 | 87.54452
|  | 1.545 | 87.56136
|  | 1.546 | 87.55636
|  | 1.547 | 87.54667
|  | 1.548 | 87.52031
|  | 1.549 | 87.53794
|  | 1.55 | 87.52366
|  | 1.551 | 87.51846
|  | 1.552 | 87.50172
|  | 1.553 | 87.51508
|  | 1.554 | 87.52875
|  | 1.555 | 87.52729
|  | 1.556 | 87.52432
|  | 1.557 | 87.52186
|  | 1.558 | 87.51584
|  | 1.559 | 87.50731
|  | 1.56 | 87.50876
|  | 1.561 | 87.50934
|  | 1.562 | 87.52081
|  | 1.563 | 87.52334
|  | 1.564 | 87.51587
|  | 1.565 | 87.51326
|  | 1.566 | 87.52957
|  | 1.567 | 87.53644
|  | 1.568 | 87.51242
|  | 1.569 | 87.52091
|  | 1.57 | 87.51604
|  | 1.571 | 87.52043
|  | 1.572 | 87.51538
|  | 1.573 | 87.51823
|  | 1.574 | 87.51895
|  | 1.575 | 87.51349
|  | 1.576 | 87.52707
|  | 1.577 | 87.51331
|  | 1.578 | 87.52143
|  | 1.579 | 87.50456
|  | 1.58 | 87.52907
|  | 1.581 | 87.517
|  | 1.582 | 87.52303
|  | 1.583 | 87.50999
|  | 1.584 | 87.51909
|  | 1.585 | 87.5257
|  | 1.586 | 87.5388
|  | 1.587 | 87.52913
|  | 1.588 | 87.53277
|  | 1.589 | 87.51313
|  | 1.59 | 87.51458
|  | 1.591 | 87.52248
|  | 1.592 | 87.52115
|  | 1.593 | 87.53211
|  | 1.594 | 87.54157
|  | 1.595 | 87.52553
|  | 1.596 | 87.50173
|  | 1.597 | 87.50328
|  | 1.598 | 87.50818
|  | 1.599 | 87.50581
|  | 1.6 | 87.52302
|  | 1.601 | 87.5418
|  | 1.602 | 87.54866
|  | 1.603 | 87.5436
|  | 1.604 | 87.53642
|  | 1.605 | 87.51932
|  | 1.606 | 87.51514
|  | 1.607 | 87.52317
|  | 1.608 | 87.51801
|  | 1.609 | 87.51363
|  | 1.61 | 87.51454
|  | 1.611 | 87.52075
|  | 1.612 | 87.51875
|  | 1.613 | 87.51239
|  | 1.614 | 87.52722
|  | 1.615 | 87.53715
|  | 1.616 | 87.5373
|  | 1.617 | 87.53724
|  | 1.618 | 87.54415
|  | 1.619 | 87.53519
|  | 1.62 | 87.53164
|  | 1.621 | 87.53226
|  | 1.622 | 87.53408
|  | 1.623 | 87.53138
|  | 1.624 | 87.53759
|  | 1.625 | 87.53329
|  | 1.626 | 87.52635
|  | 1.627 | 87.53758
|  | 1.628 | 87.54012
|  | 1.629 | 87.53795
|  | 1.63 | 87.53505
|  | 1.631 | 87.54371
|  | 1.632 | 87.538
|  | 1.633 | 87.53576
|  | 1.634 | 87.53494
|  | 1.635 | 87.54726
|  | 1.636 | 87.54833
|  | 1.637 | 87.5556
|  | 1.638 | 87.56121
|  | 1.639 | 87.56318
|  | 1.64 | 87.55175
|  | 1.641 | 87.54267
|  | 1.642 | 87.54318
|  | 1.643 | 87.53702
|  | 1.644 | 87.54082
|  | 1.645 | 87.54761
|  | 1.646 | 87.55357
|  | 1.647 | 87.54305
|  | 1.648 | 87.53313
|  | 1.649 | 87.54036
|  | 1.65 | 87.53893
|  | 1.651 | 87.5356
|  | 1.652 | 87.53424
|  | 1.653 | 87.53814
|  | 1.654 | 87.54057
|  | 1.655 | 87.55366
|  | 1.656 | 87.54733
|  | 1.657 | 87.54204
|  | 1.658 | 87.54752
|  | 1.659 | 87.5589
|  | 1.66 | 87.57158
|  | 1.661 | 87.57237
|  | 1.662 | 87.56641
|  | 1.663 | 87.55769
|  | 1.664 | 87.55183
|  | 1.665 | 87.54893
|  | 1.666 | 87.5488
|  | 1.667 | 87.56163
|  | 1.668 | 87.57244
|  | 1.669 | 87.55673
|  | 1.67 | 87.55837
|  | 1.671 | 87.56203
|  | 1.672 | 87.56428
|  | 1.673 | 87.5675
|  | 1.674 | 87.55962
|  | 1.675 | 87.56404
|  | 1.676 | 87.56547
|  | 1.677 | 87.5537
|  | 1.678 | 87.55283
|  | 1.679 | 87.56397
|  | 1.68 | 87.57343
|  | 1.681 | 87.56972
|  | 1.682 | 87.5628
|  | 1.683 | 87.5629
|  | 1.684 | 87.57618
|  | 1.685 | 87.57165
|  | 1.686 | 87.56467
|  | 1.687 | 87.56201
|  | 1.688 | 87.57654
|  | 1.689 | 87.58276
|  | 1.69 | 87.58298
|  | 1.691 | 87.57222
|  | 1.692 | 87.57828
|  | 1.693 | 87.57708
|  | 1.694 | 87.58768
|  | 1.695 | 87.56542
|  | 1.696 | 87.54859
|  | 1.697 | 87.55931
|  | 1.698 | 87.55657
|  | 1.699 | 87.57631
|  | 1.7 | 87.58504
|  | 1.701 | 87.5817
|  | 1.702 | 87.5744
|  | 1.703 | 87.57186
|  | 1.704 | 87.55786
|  | 1.705 | 87.57555
|  | 1.706 | 87.57392
|  | 1.707 | 87.58489
|  | 1.708 | 87.56338
|  | 1.709 | 87.54843
|  | 1.71 | 87.56336
|  | 1.711 | 87.56499
|  | 1.712 | 87.58331
|  | 1.713 | 87.5727
|  | 1.714 | 87.5733
|  | 1.715 | 87.56957
|  | 1.716 | 87.57203
|  | 1.717 | 87.56881
|  | 1.718 | 87.57958
|  | 1.719 | 87.56891
|  | 1.72 | 87.55916
|  | 1.721 | 87.56827
|  | 1.722 | 87.57197
|  | 1.723 | 87.58673
|  | 1.724 | 87.57383
|  | 1.725 | 87.59903
|  | 1.726 | 87.58165
|  | 1.727 | 87.59752
|  | 1.728 | 87.58771
|  | 1.729 | 87.58003
|  | 1.73 | 87.58205
|  | 1.731 | 87.59247
|  | 1.732 | 87.58762
|  | 1.733 | 87.592
|  | 1.734 | 87.59188
|  | 1.735 | 87.58153
|  | 1.736 | 87.56304
|  | 1.737 | 87.57238
|  | 1.738 | 87.58333
|  | 1.739 | 87.58794
|  | 1.74 | 87.56954
|  | 1.741 | 87.58955
|  | 1.742 | 87.58461
|  | 1.743 | 87.59576
|  | 1.744 | 87.56893
|  | 1.745 | 87.58704
|  | 1.746 | 87.58008
|  | 1.747 | 87.59561
|  | 1.748 | 87.60221
|  | 1.749 | 87.60297
|  | 1.75 | 87.60163
|  | 1.751 | 87.60566
|  | 1.752 | 87.61239
|  | 1.753 | 87.58934
|  | 1.754 | 87.59149
|  | 1.755 | 87.59348
|  | 1.756 | 87.60973
|  | 1.757 | 87.59084
|  | 1.758 | 87.58343
|  | 1.759 | 87.56067
|  | 1.76 | 87.57173
|  | 1.761 | 87.57274
|  | 1.762 | 87.57191
|  | 1.763 | 87.5852
|  | 1.764 | 87.58279
|  | 1.765 | 87.59291
|  | 1.766 | 87.6073
|  | 1.767 | 87.59753
|  | 1.768 | 87.58449
|  | 1.769 | 87.57389
|  | 1.77 | 87.5971
|  | 1.771 | 87.5976
|  | 1.772 | 87.62699
|  | 1.773 | 87.60392
|  | 1.774 | 87.61812
|  | 1.775 | 87.61962
|  | 1.776 | 87.61385
|  | 1.777 | 87.59594
|  | 1.778 | 87.58891
|  | 1.779 | 87.61131
|  | 1.78 | 87.64641
|  | 1.781 | 87.66642
|  | 1.782 | 87.61994
|  | 1.783 | 87.58146
|  | 1.784 | 87.59692
|  | 1.785 | 87.61075
|  | 1.786 | 87.60835
|  | 1.787 | 87.64171
|  | 1.788 | 87.63632
|  | 1.789 | 87.64572
|  | 1.79 | 87.64224
|  | 1.791 | 87.63737
|  | 1.792 | 87.63105
|  | 1.793 | 87.66216
|  | 1.794 | 87.63903
|  | 1.795 | 87.62284
|  | 1.796 | 87.629
|  | 1.797 | 87.62216
|  | 1.798 | 87.63045
|  | 1.799 | 87.61887
|  | 1.8 | 87.65286
|  | 1.801 | 87.64441
|  | 1.802 | 87.65897
|  | 1.803 | 87.63925
|  | 1.804 | 87.64014
|  | 1.805 | 87.63426
|  | 1.806 | 87.67231
|  | 1.807 | 87.6393
|  | 1.808 | 87.64876
|  | 1.809 | 87.62254
|  | 1.81 | 87.63172
|  | 1.811 | 87.63955
|  | 1.812 | 87.65405
|  | 1.813 | 87.63725
|  | 1.814 | 87.63848
|  | 1.815 | 87.65135
|  | 1.816 | 87.63966
|  | 1.817 | 87.66538
|  | 1.818 | 87.60024
|  | 1.819 | 87.62688
|  | 1.82 | 87.64726
|  | 1.821 | 87.68199
|  | 1.822 | 87.63895
|  | 1.823 | 87.67455
|  | 1.824 | 87.60445
|  | 1.825 | 87.64431
|  | 1.826 | 87.64337
|  | 1.827 | 87.63693
|  | 1.828 | 87.644
|  | 1.829 | 87.66885
|  | 1.83 | 87.67418
|  | 1.831 | 87.70921
|  | 1.832 | 87.66658
|  | 1.833 | 87.61801
|  | 1.834 | 87.59958
|  | 1.835 | 87.64873
|  | 1.836 | 87.63271
|  | 1.837 | 87.58024
|  | 1.838 | 87.62135
|  | 1.839 | 87.66359
|  | 1.84 | 87.69581
|  | 1.841 | 87.6986
|  | 1.842 | 87.7188
|  | 1.843 | 87.60139
|  | 1.844 | 87.60656
|  | 1.845 | 87.61923
|  | 1.846 | 87.57522
|  | 1.847 | 87.67153
|  | 1.848 | 87.6827
|  | 1.849 | 87.6147
|  | 1.85 | 87.67882
|  | 1.851 | 87.64076
|  | 1.852 | 87.65436
|  | 1.853 | 87.6712
|  | 1.854 | 87.65593
|  | 1.855 | 87.64771
|  | 1.856 | 87.62712
|  | 1.857 | 87.64434
|  | 1.858 | 87.6654
|  | 1.859 | 87.66057
|  | 1.86 | 87.68722
|  | 1.861 | 87.69007
|  | 1.862 | 87.68216
|  | 1.863 | 87.65419
|  | 1.864 | 87.66218
|  | 1.865 | 87.65363
|  | 1.866 | 87.64361
|  | 1.867 | 87.61638
|  | 1.868 | 87.59599
|  | 1.869 | 87.65127
|  | 1.87 | 87.62938
|  | 1.871 | 87.66224
|  | 1.872 | 87.65715
|  | 1.873 | 87.66061
|  | 1.874 | 87.63454
|  | 1.875 | 87.67273
|  | 1.876 | 87.67895
|  | 1.877 | 87.70753
|  | 1.878 | 87.68542
|  | 1.879 | 87.6822
|  | 1.88 | 87.65865
|  | 1.881 | 87.69797
|  | 1.882 | 87.67965
|  | 1.883 | 87.70956
|  | 1.884 | 87.71568
|  | 1.885 | 87.72062
|  | 1.886 | 87.71154
|  | 1.887 | 87.66584
|  | 1.888 | 87.64636
|  | 1.889 | 87.64641
|  | 1.89 | 87.66691
|  | 1.891 | 87.69917
|  | 1.892 | 87.69299
|  | 1.893 | 87.72211
|  | 1.894 | 87.69482
|  | 1.895 | 87.6964
|  | 1.896 | 87.65109
|  | 1.897 | 87.67133
|  | 1.898 | 87.66482
|  | 1.899 | 87.71104
|  | 1.9 | 87.69093
|  | 1.901 | 87.67146
|  | 1.902 | 87.68
|  | 1.903 | 87.71688
|  | 1.904 | 87.71085
|  | 1.905 | 87.72126
|  | 1.906 | 87.71084
|  | 1.907 | 87.69874
|  | 1.908 | 87.688
|  | 1.909 | 87.68689
|  | 1.91 | 87.71433
|  | 1.911 | 87.72381
|  | 1.912 | 87.74957
|  | 1.913 | 87.74518
|  | 1.914 | 87.72595
|  | 1.915 | 87.69676
|  | 1.916 | 87.69304
|  | 1.917 | 87.71153
|  | 1.918 | 87.71238
|  | 1.919 | 87.70494
|  | 1.92 | 87.69464
|  | 1.921 | 87.71944
|  | 1.922 | 87.69253
|  | 1.923 | 87.70465
|  | 1.924 | 87.69735
|  | 1.925 | 87.69581
|  | 1.926 | 87.6973
|  | 1.927 | 87.72228
|  | 1.928 | 87.76652
|  | 1.929 | 87.74453
|  | 1.93 | 87.75504
|  | 1.931 | 87.75692
|  | 1.932 | 87.73158
|  | 1.933 | 87.75442
|  | 1.934 | 87.75457
|  | 1.935 | 87.75069
|  | 1.936 | 87.73812
|  | 1.937 | 87.73327
|  | 1.938 | 87.75314
|  | 1.939 | 87.77583
|  | 1.94 | 87.78291
|  | 1.941 | 87.76081
|  | 1.942 | 87.76808
|  | 1.943 | 87.75714
|  | 1.944 | 87.7287
|  | 1.945 | 87.76406
|  | 1.946 | 87.78059
|  | 1.947 | 87.759
|  | 1.948 | 87.75039
|  | 1.949 | 87.78211
|  | 1.95 | 87.76715
|  | 1.951 | 87.77608
|  | 1.952 | 87.78749
|  | 1.953 | 87.79369
|  | 1.954 | 87.80301
|  | 1.955 | 87.78375
|  | 1.956 | 87.78771
|  | 1.957 | 87.8205
|  | 1.958 | 87.80185
|  | 1.959 | 87.80072
|  | 1.96 | 87.80348
|  | 1.961 | 87.78202
|  | 1.962 | 87.80723
|  | 1.963 | 87.82072
|  | 1.964 | 87.81554
|  | 1.965 | 87.84845
|  | 1.966 | 87.82037
|  | 1.967 | 87.81514
|  | 1.968 | 87.82499
|  | 1.969 | 87.81868
|  | 1.97 | 87.80435
|  | 1.971 | 87.81295
|  | 1.972 | 87.83158
|  | 1.973 | 87.83808
|  | 1.974 | 87.84444
|  | 1.975 | 87.84011
|  | 1.976 | 87.84637
|  | 1.977 | 87.84024
|  | 1.978 | 87.84015
|  | 1.979 | 87.82807
|  | 1.98 | 87.83668
|  | 1.981 | 87.82994
|  | 1.982 | 87.82557
|  | 1.983 | 87.81005
|  | 1.984 | 87.80969
|  | 1.985 | 87.81004
|  | 1.986 | 87.80641
|  | 1.987 | 87.81523
|  | 1.988 | 87.82704
|  | 1.989 | 87.83694
|  | 1.99 | 87.84891
|  | 1.991 | 87.86175
|  | 1.992 | 87.85818
|  | 1.993 | 87.84558
|  | 1.994 | 87.85001
|  | 1.995 | 87.85253
|  | 1.996 | 87.85177
|  | 1.997 | 87.85056
|  | 1.998 | 87.84678
|  | 1.999 | 87.84876
|  | 2.00007 | 86.85906
|  | 2.00994 | 87.16386
|  | 2.0201 | 87.23872
|  | 2.02997 | 86.89518
|  | 2.03984 | 86.74583
|  | 2.04998 | 87.19531
|  | 2.05984 | 87.49624
|  | 2.06999 | 87.1698
|  | 2.07984 | 86.99444
|  | 2.08997 | 87.15839
|  | 2.09982 | 87.05905
|  | 2.10995 | 87.16973
|  | 2.11979 | 87.44751
|  | 2.12991 | 86.9184
|  | 2.13975 | 86.78485
|  | 2.14986 | 86.91792
|  | 2.15969 | 87.22963
|  | 2.1698 | 87.00324
|  | 2.17962 | 87.28302
|  | 2.18972 | 87.16201
|  | 2.19954 | 87.50726
|  | 2.20963 | 87.3161
|  | 2.21972 | 88.04108
|  | 2.22953 | 87.01236
|  | 2.23961 | 87.38945
|  | 2.24969 | 87.31068
|  | 2.25949 | 87.16278
|  | 2.26956 | 87.24281
|  | 2.27963 | 87.37438
|  | 2.28942 | 87.16511
|  | 2.29948 | 87.62021
|  | 2.30954 | 87.61018
|  | 2.31959 | 88.11508
|  | 2.32936 | 87.37718
|  | 2.33941 | 87.59445
|  | 2.34945 | 87.27067
|  | 2.35949 | 87.63414
|  | 2.36925 | 87.42436
|  | 2.37928 | 87.16305
|  | 2.38931 | 87.56635
|  | 2.39934 | 87.47982
|  | 2.40936 | 87.15555
|  | 2.41938 | 87.85355
|  | 2.42939 | 87.62249
|  | 2.4394 | 87.73682
|  | 2.44913 | 87.45294
|  | 2.45913 | 87.03208
|  | 2.46913 | 87.35584
|  | 2.47912 | 87.41752
|  | 2.48911 | 87.87421
|  | 2.4991 | 87.36659
|  | 2.50908 | 87.68383
|  | 2.51906 | 87.1898
|  | 2.52903 | 87.33405
|  | 2.53901 | 87.65712
|  | 2.54897 | 87.88031
|  | 2.55893 | 87.16526
|  | 2.56917 | 87.95052
|  | 2.57912 | 87.04731
|  | 2.58907 | 88.05593
|  | 2.59902 | 87.62671
|  | 2.60896 | 88.09194
|  | 2.6189 | 87.62802
|  | 2.62883 | 87.07419
|  | 2.63904 | 88.32855
|  | 2.64897 | 87.91812
|  | 2.65889 | 88.27513
|  | 2.6688 | 87.16549
|  | 2.67899 | 87.22118
|  | 2.6889 | 88.01016
|  | 2.69881 | 87.14811
|  | 2.70871 | 87.09548
|  | 2.71888 | 87.17668
|  | 2.72877 | 87.48845
|  | 2.73865 | 88.36441
|  | 2.74881 | 87.78594
|  | 2.75869 | 87.72519
|  | 2.76884 | 86.91545
|  | 2.77871 | 88.05455
|  | 2.78857 | 86.89927
|  | 2.79871 | 87.38231
|  | 2.80856 | 87.28358
|  | 2.81869 | 87.32026
|  | 2.82853 | 87.17396
|  | 2.83865 | 87.38626
|  | 2.84849 | 87.46877
|  | 2.85859 | 87.33089
|  | 2.86842 | 87.78101
|  | 2.87852 | 87.50245
|  | 2.88861 | 88.35501
|  | 2.89843 | 87.62734
|  | 2.90851 | 87.51131
|  | 2.91859 | 87.64186
|  | 2.92839 | 87.87412
|  | 2.93846 | 87.12102
|  | 2.94852 | 87.11919
|  | 2.95831 | 87.21864
|  | 2.96836 | 87.51079
|  | 2.97841 | 87.50387
|  | 2.98845 | 87.98037
|  | 2.99822 | 87.60936
|  | 3.00826 | 87.42018
|  | 3.01828 | 87.27731
|  | 3.02831 | 87.52657
|  | 3.03833 | 87.54587
|  | 3.04834 | 87.43759
|  | 3.05835 | 87.94773
|  | 3.06835 | 87.02485
|  | 3.07808 | 87.85992
|  | 3.08808 | 86.97264
|  | 3.09806 | 86.90418
|  | 3.10805 | 87.14357
|  | 3.11802 | 87.02131
|  | 3.128 | 88.21848
|  | 3.13823 | 88.01751
|  | 3.1482 | 87.83131
|  | 3.15815 | 87.83897
|  | 3.1681 | 87.31311
|  | 3.17805 | 87.87905
|  | 3.18799 | 87.87876
|  | 3.19793 | 87.89818
|  | 3.20786 | 87.5719
|  | 3.21805 | 88.29035
|  | 3.22797 | 88.48016
|  | 3.23789 | 87.74261
|  | 3.24779 | 87.34143
|  | 3.25796 | 88.1878
|  | 3.26786 | 87.42376
|  | 3.27775 | 88.16776
|  | 3.28791 | 87.83559
|  | 3.29779 | 87.9246
|  | 3.30793 | 87.90896
|  | 3.3178 | 88.06682
|  | 3.32767 | 88.10878
|  | 3.33779 | 87.63051
|  | 3.34765 | 88.16064
|  | 3.35776 | 87.94283
|  | 3.3676 | 88.40171
|  | 3.3777 | 87.82103
|  | 3.3878 | 88.02863
|  | 3.39762 | 87.42916
|  | 3.40771 | 88.27964
|  | 3.41752 | 87.57724
|  | 3.42759 | 87.62319
|  | 3.43766 | 87.52224
|  | 3.44746 | 87.50411
|  | 3.45751 | 87.6795
|  | 3.46756 | 87.94485
|  | 3.4776 | 87.59905
|  | 3.48764 | 88.29913
|  | 3.4974 | 87.8099
|  | 3.50743 | 88.10015
|  | 3.51745 | 87.88223
|  | 3.52746 | 87.44891
|  | 3.53746 | 87.64067
|  | 3.54746 | 87.59494
|  | 3.55746 | 87.7456
|  | 3.56744 | 87.30089
|  | 3.57742 | 87.71058
|  | 3.5874 | 88.75391
|  | 3.59736 | 88.10664
|  | 3.60733 | 87.0196
|  | 3.61728 | 87.69669
|  | 3.62723 | 87.60223
|  | 3.63717 | 87.43385
|  | 3.64737 | 88.25215
|  | 3.6573 | 87.33585
|  | 3.66722 | 88.89573
|  | 3.67714 | 87.67734
|  | 3.68731 | 87.33658
|  | 3.69721 | 87.6073
|  | 3.70711 | 88.64138
|  | 3.71726 | 87.20977
|  | 3.72714 | 87.21694
|  | 3.73702 | 87.36195
|  | 3.74715 | 88.39536
|  | 3.75702 | 86.73491
|  | 3.76713 | 88.18542
|  | 3.77698 | 88.16237
|  | 3.78709 | 87.34795
|  | 3.79692 | 86.69058
|  | 3.80701 | 87.88043
|  | 3.81709 | 86.70979
|  | 3.82691 | 87.32652
|  | 3.83698 | 87.05493
|  | 3.84704 | 88.31727
|  | 3.85683 | 87.18027
|  | 3.86688 | 87.5182
|  | 3.87692 | 87.3233
|  | 3.88695 | 87.58724
|  | 3.89672 | 86.84576
|  | 3.90674 | 86.67313
|  | 3.91675 | 86.59081
|  | 3.92675 | 86.2822
|  | 3.93675 | 86.64809
|  | 3.94674 | 87.06484
|  | 3.95672 | 85.62522
|  | 3.96669 | 86.92118
|  | 3.97666 | 86.73434
|  | 3.98662 | 87.07762
|  | 3.99657 | 87.32039
|  | 4.00677 | 86.70508
|  | 4.01671 | 86.39215
|  | 4.02664 | 85.55163
|  | 4.03656 | 86.16087
|  | 4.04648 | 87.47711
|  | 4.05664 | 85.60399
|  | 4.06654 | 87.06434
|  | 4.07643 | 86.76463
|  | 4.08657 | 86.86075
|  | 4.09644 | 86.50714
|  | 4.10656 | 86.89984
|  | 4.11643 | 86.98533
|  | 4.12653 | 85.67126
|  | 4.13638 | 85.53713
|  | 4.14647 | 84.38302
|  | 4.1563 | 85.57612
|  | 4.16637 | 85.32434
|  | 4.17644 | 85.67803
|  | 4.18625 | 85.06604
|  | 4.1963 | 85.00513
|  | 4.20634 | 83.1321
|  | 4.21637 | 83.2566
|  | 4.2264 | 83.66707
|  | 4.23616 | 87.55983
|  | 4.24617 | 85.69685
|  | 4.25617 | 83.02097
|  | 4.26617 | 81.03534
|  | 4.27615 | 82.9717
|  | 4.28613 | 83.64983
|  | 4.29609 | 85.27278
|  | 4.30605 | 86.14536
|  | 4.31625 | 82.96226
|  | 4.3262 | 82.27
|  | 4.33613 | 81.55125
|  | 4.34606 | 81.35812
|  | 4.35597 | 81.83648
|  | 4.36613 | 81.30472
|  | 4.37603 | 80.82783
|  | 4.38592 | 81.55183
|  | 4.39605 | 80.79746
|  | 4.40592 | 80.65113
|  | 4.41603 | 80.52761
|  | 4.42589 | 80.43041
|  | 4.43598 | 80.05619
|  | 4.44582 | 79.13104
|  | 4.4559 | 79.67151
|  | 4.46597 | 78.83666
|  | 4.47578 | 78.78689
|  | 4.48583 | 77.76074
|  | 4.49587 | 77.02062
|  | 4.5059 | 76.94172
|  | 4.51592 | 76.83228
|  | 4.52568 | 77.23736
|  | 4.53569 | 76.39281
|  | 4.54568 | 76.50003
|  | 4.55567 | 76.60776
|  | 4.56564 | 75.74842
|  | 4.57561 | 75.84957
|  | 4.5858 | 74.43786
|  | 4.59575 | 73.94727
|  | 4.60569 | 74.11669
|  | 4.61562 | 73.63549
|  | 4.62553 | 72.91082
|  | 4.63568 | 73.46813
|  | 4.64558 | 71.84042
|  | 4.65547 | 71.76752
|  | 4.66559 | 71.46485
|  | 4.67546 | 71.19912
|  | 4.68556 | 70.64099
|  | 4.69541 | 69.16525
|  | 4.7055 | 69.02828
|  | 4.71557 | 69.29816
|  | 4.72539 | 68.40195
|  | 4.73544 | 68.17811
|  | 4.74548 | 67.60093
|  | 4.75551 | 67.61215
|  | 4.76529 | 66.42167
|  | 4.7753 | 65.77422
|  | 4.7853 | 65.90022
|  | 4.79529 | 65.23543
|  | 4.80527 | 65.06922
|  | 4.81524 | 64.26925
|  | 4.8252 | 64.15376
|  | 4.83538 | 62.8903
|  | 4.84532 | 62.2032
|  | 4.85525 | 61.53218
|  | 4.86516 | 61.57267
|  | 4.87531 | 60.79642
|  | 4.8852 | 61.25411
|  | 4.89509 | 59.74347
|  | 4.9052 | 59.03227
|  | 4.91506 | 59.05839
|  | 4.92515 | 58.30914
|  | 4.93499 | 58.19533
|  | 4.94506 | 57.68163
|  | 4.95511 | 58.15915
|  | 4.96516 | 56.69143
|  | 4.97495 | 56.34741
|  | 4.98498 | 55.00769
|  | 4.99499 | 55.02847
|  | 5.00476 | 55.48202
|  | 5.01533 | 54.75669
|  | 5.02515 | 53.62793
|  | 5.03497 | 53.33431
|  | 5.04478 | 52.51968
|  | 5.0546 | 52.51205
|  | 5.06517 | 51.3175
|  | 5.07498 | 51.27181
|  | 5.08479 | 50.2144
|  | 5.0946 | 49.79107
|  | 5.10517 | 49.3237
|  | 5.11498 | 48.60018
|  | 5.12478 | 47.48995
|  | 5.13459 | 47.91052
|  | 5.1444 | 46.70001
|  | 5.15495 | 46.31075
|  | 5.16476 | 46.35414
|  | 5.17456 | 45.72376
|  | 5.18436 | 44.51524
|  | 5.19492 | 43.2102
|  | 5.20471 | 42.36886
|  | 5.21451 | 43.22326
|  | 5.22431 | 41.85002
|  | 5.23486 | 41.61398
|  | 5.24465 | 40.06612
|  | 5.25445 | 40.53642
|  | 5.26424 | 39.58903
|  | 5.27478 | 39.39559
|  | 5.28457 | 38.03068
|  | 5.29436 | 37.41186
|  | 5.30415 | 36.16155
|  | 5.31469 | 36.28134
|  | 5.32448 | 35.3511
|  | 5.33426 | 34.82883
|  | 5.3448 | 33.91686
|  | 5.35458 | 32.67773
|  | 5.36436 | 32.69254
|  | 5.37414 | 31.42986
|  | 5.38467 | 32.01482
|  | 5.39445 | 31.38816
|  | 5.40423 | 30.06732
|  | 5.414 | 29.94755
|  | 5.42453 | 29.47834
|  | 5.4343 | 28.02865
|  | 5.44408 | 27.50792
|  | 5.4546 | 26.989
|  | 5.46437 | 26.52015
|  | 5.47414 | 26.20978
|  | 5.4839 | 25.00303
|  | 5.49442 | 24.63006
|  | 5.50419 | 24.3493
|  | 5.51395 | 23.76347
|  | 5.52447 | 22.77018
|  | 5.53423 | 22.38324
|  | 5.54399 | 21.76434
|  | 5.55375 | 21.98216
|  | 5.56426 | 20.93058
|  | 5.57401 | 20.73087
|  | 5.58377 | 19.80515
|  | 5.59428 | 18.67818
|  | 5.60403 | 19.07125
|  | 5.61378 | 18.99428
|  | 5.62428 | 18.5558
|  | 5.63403 | 17.54399
|  | 5.64378 | 16.86754
|  | 5.65428 | 17.08803
|  | 5.66403 | 16.91167
|  | 5.67377 | 16.1488
|  | 5.68352 | 15.67273
|  | 5.69401 | 14.58667
|  | 5.70375 | 16.46428
|  | 5.71349 | 13.92008
|  | 5.72398 | 12.28631
|  | 5.73372 | 12.7265
|  | 5.74345 | 13.503
|  | 5.75394 | 13.11109
|  | 5.76367 | 11.91096
|  | 5.77341 | 11.56288
|  | 5.78389 | 9.92328
|  | 5.79362 | 9.88056
|  | 5.80335 | 10.46518
|  | 5.81382 | 11.50279
|  | 5.82355 | 10.13581
|  | 5.83328 | 8.7749
|  | 5.84375 | 9.18289
|  | 5.85347 | 9.25595
|  | 5.8632 | 7.98896
|  | 5.87366 | 8.7059
|  | 5.88338 | 9.36161
|  | 5.89385 | 7.79252
|  | 5.90357 | 6.56318
|  | 5.91328 | 6.56342
|  | 5.92375 | 5.93966
|  | 5.93346 | 6.04589
|  | 5.94317 | 5.50903
|  | 5.95363 | 5.3991
|  | 5.96334 | 6.13009
|  | 5.97305 | 5.61007
|  | 5.9835 | 4.5145
|  | 5.99321 | 2.19062
|  | 6.00366 | 4.57015
|  | 6.01336 | 3.42154
|  | 6.02306 | 2.82981
|  | 6.03351 | 3.58814
|  | 6.04321 | 4.11439
|  | 6.05291 | 1.80594
|  | 6.06335 | 2.49457
|  | 6.07305 | 1.05054
|  | 6.08349 | 1.12322
|  | 6.09318 | 1.33339
|  | 6.10287 | 0.36304
|  | 6.11331 | 1.25843
|  | 6.123 | 1.97655
|  | 6.13343 | 0.16677
|  | 6.14312 | 0.1246
|  | 6.1528 | 0.23358
|  | 6.16323 | 2.10435
|  | 6.17291 | 1.23912
|  | 6.18334 | 0.12686
|  | 6.19302 | 0.01599
|  | 6.2027 | 0.49881
|  | 6.21312 | 0.31293
|  | 6.2228 | 0.9748
|  | 6.23322 | 0.09499
|  | 6.24289 | 0.68503
|  | 6.25256 | 0.16083
|  | 6.26298 | 1.02759
|  | 6.27265 | 0.22986
|  | 6.28306 | 0.27847
|  | 6.29272 | 0.72931
|  | 6.30313 | 0.45892
|  | 6.3128 | 0.99299
|  | 6.32246 | 0.15616
|  | 6.33287 | 0.52942
|  | 6.34253 | 0.19058
|  | 6.35293 | 0.13982
|  | 6.36258 | 0.34584
|  | 6.37298 | 0.52355
|  | 6.38264 | 0.22135
|  | 6.39303 | 0.14236
|  | 6.40269 | 1.29419
|  | 6.41234 | 1.66099
|  | 6.42273 | 0.33367
|  | 6.43238 | 0.65279
|  | 6.44276 | 0.78744
|  | 6.45241 | 0.44406
|  | 6.4628 | 0.19629
|  | 6.47244 | 1.44125
|  | 6.48282 | 0.25255
|  | 6.49246 | 1.53804
|  | 6.50284 | 1.51089
|  | 6.51248 | 0.44744
|  | 6.52211 | 0.13314
|  | 6.53249 | 0.81972
|  | 6.54212 | 0.15121
|  | 6.55249 | 0.40941
|  | 6.56212 | 0.28092
|  | 6.57249 | 0.01297
|  | 6.58212 | 1.14349
|  | 6.59248 | 0.00923
|  | 6.60211 | 1.34031
|  | 6.61247 | 0.66077
|  | 6.62209 | 1.81502
|  | 6.63245 | 0.06055
|  | 6.64207 | 0.31142
|  | 6.65243 | 1.06449
|  | 6.66204 | 0.11221
|  | 6.6724 | 0.27373
|  | 6.68201 | 0.16179
|  | 6.69236 | 0.06687
|  | 6.70197 | 0.03849
|  | 6.71232 | 0.03305
|  | 6.72193 | 0.67986
|  | 6.73227 | 0.52148
|  | 6.74188 | 0.21353
|  | 6.75222 | 0.42148
|  | 6.76182 | 0.54243
|  | 6.77216 | 1.15619
|  | 6.78176 | 0.18083
|  | 6.79209 | 0.02193
|  | 6.80169 | 0.49522
|  | 6.81202 | 1.1157
|  | 6.82161 | 0.17863
|  | 6.83194 | 0.16507
|  | 6.84227 | 0.15742
|  | 6.85186 | 1.24197
|  | 6.86218 | 0.43221
|  | 6.87177 | 0.66454
|  | 6.88209 | 0.87154
|  | 6.89167 | 0.13254
|  | 6.90199 | 0.86343
|  | 6.91157 | 0.58709
|  | 6.92188 | 0.24192
|  | 6.93146 | 0.17861
|  | 6.94177 | 0.39197
|  | 6.95208 | 0.8562
|  | 6.96165 | 0.09084
|  | 6.97196 | 0.82841
|  | 6.98153 | 0.27299
|  | 6.99183 | 0.16273
|  | 7.0014 | 0.94547
|  | 7.0117 | 0.6333
|  | 7.022 | 0.11526
|  | 7.03156 | 0.40753
|  | 7.04185 | 1.05045
|  | 7.05141 | 0.59478
|  | 7.0617 | 0.05931
|  | 7.07126 | 0.72799
|  | 7.08155 | 0.00915
|  | 7.09183 | 0.23893
|  | 7.10139 | 0.67679
|  | 7.11167 | 0.23671
|  | 7.12122 | 0.4238
|  | 7.1315 | 0.46132
|  | 7.14178 | 0.33394
|  | 7.15132 | 0.40152
|  | 7.1616 | 0.17709
|  | 7.17114 | 0.17792
|  | 7.18141 | 0.30255
|  | 7.19168 | 0.00897
|  | 7.20121 | 0.018
|  | 7.21148 | 0.44853
|  | 7.22101 | 0.16603
|  | 7.23128 | 0.57125
|  | 7.24154 | 0.05284
|  | 7.25107 | 0.204
|  | 7.26133 | 0.42816
|  | 7.27085 | 0.06952
|  | 7.28111 | 0.01791
|  | 7.29136 | 1.05815
|  | 7.30088 | 0.09715
|  | 7.31113 | 0.31714
|  | 7.32138 | 1.03567
|  | 7.33089 | 0.43431
|  | 7.34114 | 0.11276
|  | 7.35138 | 0.24913
|  | 7.36089 | 0.90319
|  | 7.37113 | 0.95708
|  | 7.38137 | 0.53346
|  | 7.39088 | 0.1777
|  | 7.40111 | 0.89843
|  | 7.41135 | 0.12831
|  | 7.42085 | 0.58362
|  | 7.43108 | 0.60038
|  | 7.44057 | 0.01943
|  | 7.4508 | 0.05533
|  | 7.46103 | 0.24744
|  | 7.47052 | 0.71177
|  | 7.48074 | 0.33712
|  | 7.49096 | 0.10997
|  | 7.50118 | 0.77066
|  | 7.51066 | 0.08784
|  | 7.52088 | 0.248
|  | 7.53109 | 0.2541
|  | 7.54057 | 1.01284
|  | 7.55078 | 0.18023
|  | 7.56099 | 0.74476
|  | 7.57046 | 0.32404
|  | 7.58067 | 0.66297
|  | 7.59087 | 0.03189
|  | 7.60034 | 0.27522
|  | 7.61054 | 0.42062
|  | 7.62073 | 0.39412
|  | 7.63093 | 0.06496
|  | 7.64039 | 0.2939
|  | 7.65059 | 0.32125
|  | 7.66077 | 0.62562
|  | 7.67023 | 0.05031
|  | 7.68042 | 0.17914
|  | 7.6906 | 0.25252
|  | 7.70079 | 0.31628
|  | 7.71024 | 0.78162
|  | 7.72042 | 0.17229
|  | 7.7306 | 0.42913
|  | 7.74077 | 0.37197
|  | 7.75022 | 0.09936
|  | 7.76039 | 0.99169
|  | 7.77056 | 0.83688
|  | 7.78072 | 0.46542
|  | 7.79016 | 0.32757
|  | 7.80033 | 0.15331
|  | 7.81049 | 0.45199
|  | 7.82065 | 0.69434
|  | 7.83008 | 0.15646
|  | 7.84024 | 0.0401
|  | 7.8504 | 0.17484
|  | 7.86055 | 0.27142
|  | 7.86997 | 0.45452
|  | 7.88012 | 0.12852
|  | 7.89027 | 0.71089
|  | 7.90042 | 1.06264
|  | 7.90984 | 0.20519
|  | 7.91998 | 0.03143
|  | 7.93012 | 0.29321
|  | 7.94026 | 0.13317
|  | 7.95039 | 0.24884
|  | 7.9598 | 0.2546
|  | 7.96994 | 0.81714
|  | 7.98007 | 0.1801
|  | 7.99019 | 0.994
|  | 8.00032 | 1.332