## C7 Reflectance
C7 AR Coating Reflectance
| Wavelength (nm) | % Reflectance - 0° AOI | % Reflectance - 10° AOI | % Reflectance - 20° AOI | % Reflectance - 30° AOI | % Reflectance - 45° AOI
| 320 | 17.0583 | 16.3912 | 14.3873 | 11.2361 | 5.9726
| 321 | 16.6904 | 16.0128 | 13.9897 | 10.84 | 5.6582
| 322 | 16.3154 | 15.6286 | 13.5899 | 10.4469 | 5.3537
| 323 | 15.9341 | 15.2394 | 13.1888 | 10.0576 | 5.0592
Product Raw Data | 324 | 15.5475 | 14.8461 | 12.7872 | 9.6727 | 4.7751
C7 AR Coating | 325 | 15.1564 | 14.4496 | 12.3858 | 9.2927 | 4.5014
| 326 | 14.7615 | 14.0505 | 11.9854 | 8.9182 | 4.2383
Item # | 327 | 14.3638 | 13.6499 | 11.5867 | 8.5496 | 3.9857
DISCLAIMER: The data presented here are typical. Slight variations in performance data will occur from lot to lot. Please contact Technical Support with any questions regarding the use or reliability of this data. | 328 | 13.9639 | 13.2482 | 11.1903 | 8.1876 | 3.7437
| 329 | 13.5627 | 12.8465 | 10.797 | 7.8326 | 3.5123
| 330 | 13.161 | 12.4453 | 10.4072 | 7.4848 | 3.2915
| 331 | 12.7593 | 12.0453 | 10.0217 | 7.1448 | 3.081
| 332 | 12.3586 | 11.6473 | 9.641 | 6.8128 | 2.8809
| 333 | 11.9593 | 11.2519 | 9.2655 | 6.4892 | 2.6909
This data may be used in publications. However, please cite Thorlabs as the source. | 334 | 11.5623 | 10.8597 | 8.8959 | 6.1742 | 2.511
| 335 | 11.168 | 10.4712 | 8.5325 | 5.868 | 2.3408
| 336 | 10.7772 | 10.0872 | 8.1758 | 5.5708 | 2.1802
Additional Information: | 337 | 10.3904 | 9.7079 | 7.8262 | 5.2828 | 2.029
| 338 | 10.008 | 9.3341 | 7.484 | 5.0041 | 1.8868
| 339 | 9.6307 | 8.9661 | 7.1495 | 4.7348 | 1.7535
| 340 | 9.259 | 8.6044 | 6.823 | 4.475 | 1.6287
| 341 | 8.8932 | 8.2493 | 6.5049 | 4.2246 | 1.5121
| 342 | 8.5337 | 7.9013 | 6.1952 | 3.9837 | 1.4035
| 343 | 8.1811 | 7.5606 | 5.8943 | 3.7522 | 1.3026
| 344 | 7.8355 | 7.2277 | 5.6022 | 3.5302 | 1.209
| 345 | 7.4974 | 6.9026 | 5.319 | 3.3174 | 1.1224
| 346 | 7.167 | 6.5858 | 5.045 | 3.1139 | 1.0425
| 347 | 6.8446 | 6.2774 | 4.7801 | 2.9195 | 0.969
| 348 | 6.5305 | 5.9775 | 4.5244 | 2.7341 | 0.9016
| 349 | 6.2247 | 5.6864 | 4.2778 | 2.5575 | 0.8399
| 350 | 5.9275 | 5.4041 | 4.0405 | 2.3895 | 0.7837
| 351 | 5.6372 | 5.129 | 3.8108 | 2.2289 | 0.7324
| 352 | 5.3558 | 4.863 | 3.5903 | 2.0767 | 0.686
| 353 | 5.0834 | 4.6062 | 3.379 | 1.9326 | 0.6443
| 354 | 4.8201 | 4.3585 | 3.1766 | 1.7965 | 0.6069
| 355 | 4.5659 | 4.12 | 2.9832 | 1.668 | 0.5736
| 356 | 4.3209 | 3.8905 | 2.7985 | 1.547 | 0.5441
| 357 | 4.0849 | 3.6702 | 2.6224 | 1.4332 | 0.5181
| 358 | 3.8579 | 3.4588 | 2.4548 | 1.3263 | 0.4955
| 359 | 3.64 | 3.2562 | 2.2954 | 1.2262 | 0.4759
| 360 | 3.431 | 3.0625 | 2.1441 | 1.1324 | 0.4592
| 361 | 3.2307 | 2.8773 | 2.0007 | 1.0449 | 0.445
| 362 | 3.0391 | 2.7007 | 1.8649 | 0.9632 | 0.4333
| 363 | 2.8561 | 2.5323 | 1.7365 | 0.8873 | 0.4238
| 364 | 2.6815 | 2.3721 | 1.6153 | 0.8167 | 0.4163
| 365 | 2.5151 | 2.2199 | 1.5011 | 0.7513 | 0.4106
| 366 | 2.3568 | 2.0754 | 1.3936 | 0.6908 | 0.4065
| 367 | 2.2063 | 1.9385 | 1.2927 | 0.635 | 0.404
| 368 | 2.0636 | 1.8089 | 1.198 | 0.5836 | 0.4028
| 369 | 1.9283 | 1.6864 | 1.1093 | 0.5364 | 0.4028
| 370 | 1.8003 | 1.5709 | 1.0263 | 0.4931 | 0.4039
| 371 | 1.6793 | 1.462 | 0.949 | 0.4536 | 0.4059
| 372 | 1.5651 | 1.3596 | 0.8769 | 0.4176 | 0.4088
| 373 | 1.4576 | 1.2634 | 0.8098 | 0.3849 | 0.4123
| 374 | 1.3564 | 1.1732 | 0.7476 | 0.3553 | 0.4165
| 375 | 1.2614 | 1.0888 | 0.69 | 0.3286 | 0.4212
| 376 | 1.1723 | 1.0098 | 0.6367 | 0.3046 | 0.4264
| 377 | 1.0889 | 0.9362 | 0.5876 | 0.2832 | 0.4319
| 378 | 1.0109 | 0.8676 | 0.5424 | 0.2641 | 0.4378
| 379 | 0.9382 | 0.8038 | 0.501 | 0.2471 | 0.4438
| 380 | 0.8705 | 0.7447 | 0.463 | 0.2322 | 0.45
| 381 | 0.8075 | 0.6899 | 0.4283 | 0.2192 | 0.4564
| 382 | 0.7491 | 0.6393 | 0.3968 | 0.2079 | 0.4628
| 383 | 0.695 | 0.5927 | 0.3682 | 0.1981 | 0.4692
| 384 | 0.6451 | 0.5498 | 0.3423 | 0.1898 | 0.4756
| 385 | 0.599 | 0.5104 | 0.3189 | 0.1828 | 0.482
| 386 | 0.5567 | 0.4744 | 0.298 | 0.1771 | 0.4883
| 387 | 0.5178 | 0.4416 | 0.2793 | 0.1724 | 0.4945
| 388 | 0.4823 | 0.4117 | 0.2627 | 0.1687 | 0.5006
| 389 | 0.4499 | 0.3846 | 0.2479 | 0.1659 | 0.5065
| 390 | 0.4204 | 0.3601 | 0.235 | 0.1639 | 0.5123
| 391 | 0.3937 | 0.3381 | 0.2237 | 0.1626 | 0.5179
| 392 | 0.3696 | 0.3184 | 0.2139 | 0.1619 | 0.5233
| 393 | 0.3479 | 0.3008 | 0.2056 | 0.1617 | 0.5285
| 394 | 0.3285 | 0.2851 | 0.1984 | 0.1621 | 0.5336
| 395 | 0.3111 | 0.2713 | 0.1925 | 0.1628 | 0.5385
| 396 | 0.2958 | 0.2592 | 0.1876 | 0.1639 | 0.5432
| 397 | 0.2822 | 0.2487 | 0.1836 | 0.1653 | 0.5476
| 398 | 0.2704 | 0.2397 | 0.1805 | 0.167 | 0.5519
| 399 | 0.2601 | 0.2319 | 0.1782 | 0.1688 | 0.5561
| 400 | 0.2512 | 0.2254 | 0.1766 | 0.1708 | 0.56
| 401 | 0.2436 | 0.22 | 0.1756 | 0.1729 | 0.5638
| 402 | 0.2373 | 0.2156 | 0.1751 | 0.1751 | 0.5674
| 403 | 0.2321 | 0.2121 | 0.1752 | 0.1774 | 0.5709
| 404 | 0.2278 | 0.2094 | 0.1756 | 0.1797 | 0.5742
| 405 | 0.2245 | 0.2075 | 0.1763 | 0.1819 | 0.5774
| 406 | 0.222 | 0.2063 | 0.1774 | 0.1842 | 0.5805
| 407 | 0.2202 | 0.2056 | 0.1787 | 0.1864 | 0.5834
| 408 | 0.2191 | 0.2054 | 0.1803 | 0.1885 | 0.5863
| 409 | 0.2185 | 0.2057 | 0.1819 | 0.1905 | 0.589
| 410 | 0.2185 | 0.2064 | 0.1837 | 0.1925 | 0.5917
| 411 | 0.2189 | 0.2074 | 0.1856 | 0.1944 | 0.5943
| 412 | 0.2197 | 0.2087 | 0.1876 | 0.1961 | 0.5969
| 413 | 0.2208 | 0.2102 | 0.1896 | 0.1978 | 0.5994
| 414 | 0.2222 | 0.2119 | 0.1915 | 0.1993 | 0.6018
| 415 | 0.2239 | 0.2138 | 0.1935 | 0.2007 | 0.6043
| 416 | 0.2257 | 0.2158 | 0.1954 | 0.202 | 0.6067
| 417 | 0.2276 | 0.2178 | 0.1972 | 0.2031 | 0.6091
| 418 | 0.2297 | 0.2199 | 0.199 | 0.2042 | 0.6116
| 419 | 0.2319 | 0.222 | 0.2007 | 0.2051 | 0.614
| 420 | 0.234 | 0.2241 | 0.2023 | 0.2059 | 0.6165
| 421 | 0.2362 | 0.2262 | 0.2037 | 0.2065 | 0.6189
| 422 | 0.2384 | 0.2282 | 0.2051 | 0.2071 | 0.6215
| 423 | 0.2406 | 0.2302 | 0.2063 | 0.2076 | 0.6241
| 424 | 0.2427 | 0.232 | 0.2074 | 0.2079 | 0.6267
| 425 | 0.2447 | 0.2338 | 0.2084 | 0.2082 | 0.6294
| 426 | 0.2466 | 0.2354 | 0.2092 | 0.2083 | 0.6321
| 427 | 0.2485 | 0.237 | 0.2099 | 0.2084 | 0.6349
| 428 | 0.2502 | 0.2383 | 0.2104 | 0.2084 | 0.6378
| 429 | 0.2518 | 0.2396 | 0.2109 | 0.2084 | 0.6408
| 430 | 0.2532 | 0.2407 | 0.2111 | 0.2083 | 0.6438
| 431 | 0.2545 | 0.2417 | 0.2113 | 0.2081 | 0.647
| 432 | 0.2557 | 0.2425 | 0.2113 | 0.2079 | 0.6502
| 433 | 0.2567 | 0.2432 | 0.2112 | 0.2076 | 0.6535
| 434 | 0.2575 | 0.2437 | 0.211 | 0.2073 | 0.6569
| 435 | 0.2582 | 0.244 | 0.2107 | 0.207 | 0.6604
| 436 | 0.2588 | 0.2443 | 0.2103 | 0.2067 | 0.664
| 437 | 0.2592 | 0.2443 | 0.2097 | 0.2063 | 0.6677
| 438 | 0.2594 | 0.2443 | 0.2091 | 0.206 | 0.6715
| 439 | 0.2595 | 0.2441 | 0.2084 | 0.2056 | 0.6753
| 440 | 0.2594 | 0.2437 | 0.2076 | 0.2053 | 0.6793
| 441 | 0.2592 | 0.2432 | 0.2067 | 0.2049 | 0.6834
| 442 | 0.2588 | 0.2426 | 0.2058 | 0.2046 | 0.6875
| 443 | 0.2584 | 0.2419 | 0.2048 | 0.2044 | 0.6917
| 444 | 0.2577 | 0.2411 | 0.2037 | 0.2041 | 0.696
| 445 | 0.257 | 0.2401 | 0.2026 | 0.2039 | 0.7004
| 446 | 0.2561 | 0.2391 | 0.2015 | 0.2037 | 0.7049
| 447 | 0.2551 | 0.2379 | 0.2003 | 0.2036 | 0.7094
| 448 | 0.254 | 0.2367 | 0.1991 | 0.2036 | 0.714
| 449 | 0.2528 | 0.2354 | 0.1978 | 0.2035 | 0.7187
| 450 | 0.2515 | 0.234 | 0.1966 | 0.2036 | 0.7234
| 451 | 0.2496 | 0.2321 | 0.1949 | 0.2033 | 0.728
| 452 | 0.2477 | 0.2301 | 0.1932 | 0.2031 | 0.7327
| 453 | 0.2456 | 0.2281 | 0.1915 | 0.203 | 0.7375
| 454 | 0.2436 | 0.226 | 0.1899 | 0.203 | 0.7423
| 455 | 0.2414 | 0.2239 | 0.1882 | 0.203 | 0.7472
| 456 | 0.2392 | 0.2217 | 0.1866 | 0.2031 | 0.7521
| 457 | 0.2369 | 0.2195 | 0.185 | 0.2033 | 0.7571
| 458 | 0.2346 | 0.2173 | 0.1834 | 0.2036 | 0.7621
| 459 | 0.2323 | 0.2151 | 0.1819 | 0.2039 | 0.7671
| 460 | 0.23 | 0.2129 | 0.1804 | 0.2044 | 0.7722
| 461 | 0.2276 | 0.2107 | 0.1789 | 0.2049 | 0.7773
| 462 | 0.2252 | 0.2084 | 0.1775 | 0.2055 | 0.7824
| 463 | 0.2228 | 0.2062 | 0.1762 | 0.2062 | 0.7876
| 464 | 0.2204 | 0.204 | 0.1749 | 0.2069 | 0.7927
| 465 | 0.218 | 0.2019 | 0.1737 | 0.2078 | 0.7979
| 466 | 0.2156 | 0.1997 | 0.1725 | 0.2087 | 0.803
| 467 | 0.2132 | 0.1976 | 0.1714 | 0.2098 | 0.8081
| 468 | 0.2108 | 0.1955 | 0.1703 | 0.2109 | 0.8133
| 469 | 0.2085 | 0.1934 | 0.1694 | 0.212 | 0.8184
| 470 | 0.2062 | 0.1914 | 0.1685 | 0.2133 | 0.8235
| 471 | 0.2039 | 0.1894 | 0.1676 | 0.2146 | 0.8285
| 472 | 0.2016 | 0.1875 | 0.1668 | 0.216 | 0.8336
| 473 | 0.1994 | 0.1856 | 0.1661 | 0.2175 | 0.8385
| 474 | 0.1972 | 0.1838 | 0.1655 | 0.219 | 0.8435
| 475 | 0.1951 | 0.182 | 0.1649 | 0.2206 | 0.8484
| 476 | 0.193 | 0.1803 | 0.1644 | 0.2222 | 0.8532
| 477 | 0.1909 | 0.1786 | 0.164 | 0.224 | 0.858
| 478 | 0.1889 | 0.177 | 0.1637 | 0.2257 | 0.8627
| 479 | 0.187 | 0.1754 | 0.1634 | 0.2276 | 0.8674
| 480 | 0.1851 | 0.1739 | 0.1632 | 0.2294 | 0.872
| 481 | 0.1833 | 0.1725 | 0.163 | 0.2314 | 0.8765
| 482 | 0.1815 | 0.1711 | 0.163 | 0.2333 | 0.881
| 483 | 0.1798 | 0.1698 | 0.163 | 0.2353 | 0.8853
| 484 | 0.1781 | 0.1686 | 0.163 | 0.2374 | 0.8896
| 485 | 0.1765 | 0.1674 | 0.1631 | 0.2395 | 0.8938
| 486 | 0.175 | 0.1663 | 0.1633 | 0.2416 | 0.8979
| 487 | 0.1735 | 0.1653 | 0.1636 | 0.2437 | 0.902
| 488 | 0.1721 | 0.1643 | 0.1639 | 0.2459 | 0.9059
| 489 | 0.1708 | 0.1634 | 0.1642 | 0.2481 | 0.9097
| 490 | 0.1695 | 0.1625 | 0.1646 | 0.2503 | 0.9135
| 491 | 0.1682 | 0.1617 | 0.1651 | 0.2525 | 0.9171
| 492 | 0.1671 | 0.161 | 0.1656 | 0.2547 | 0.9206
| 493 | 0.166 | 0.1603 | 0.1662 | 0.2569 | 0.9241
| 494 | 0.1649 | 0.1597 | 0.1668 | 0.2592 | 0.9274
| 495 | 0.1639 | 0.1591 | 0.1674 | 0.2614 | 0.9306
| 496 | 0.163 | 0.1586 | 0.1681 | 0.2637 | 0.9337
| 497 | 0.1621 | 0.1581 | 0.1688 | 0.2659 | 0.9367
| 498 | 0.1613 | 0.1577 | 0.1696 | 0.2681 | 0.9396
| 499 | 0.1605 | 0.1574 | 0.1704 | 0.2703 | 0.9424
| 500 | 0.1598 | 0.1571 | 0.1712 | 0.2726 | 0.945
| 501 | 0.1591 | 0.1568 | 0.1721 | 0.2747 | 0.9476
| 502 | 0.1585 | 0.1566 | 0.1729 | 0.2769 | 0.9501
| 503 | 0.1579 | 0.1564 | 0.1739 | 0.2791 | 0.9524
| 504 | 0.1574 | 0.1563 | 0.1748 | 0.2812 | 0.9547
| 505 | 0.1569 | 0.1562 | 0.1757 | 0.2833 | 0.9568
| 506 | 0.1565 | 0.1562 | 0.1767 | 0.2854 | 0.9588
| 507 | 0.1561 | 0.1561 | 0.1776 | 0.2874 | 0.9607
| 508 | 0.1558 | 0.1562 | 0.1786 | 0.2894 | 0.9625
| 509 | 0.1554 | 0.1562 | 0.1796 | 0.2914 | 0.9642
| 510 | 0.1551 | 0.1563 | 0.1806 | 0.2933 | 0.9659
| 511 | 0.1549 | 0.1564 | 0.1816 | 0.2952 | 0.9674
| 512 | 0.1547 | 0.1565 | 0.1826 | 0.2971 | 0.9688
| 513 | 0.1545 | 0.1566 | 0.1836 | 0.2989 | 0.9701
| 514 | 0.1543 | 0.1568 | 0.1846 | 0.3007 | 0.9713
| 515 | 0.1542 | 0.157 | 0.1856 | 0.3025 | 0.9724
| 516 | 0.154 | 0.1572 | 0.1865 | 0.3041 | 0.9735
| 517 | 0.1539 | 0.1574 | 0.1875 | 0.3058 | 0.9744
| 518 | 0.1539 | 0.1576 | 0.1885 | 0.3074 | 0.9753
| 519 | 0.1538 | 0.1579 | 0.1894 | 0.309 | 0.9761
| 520 | 0.1538 | 0.1581 | 0.1904 | 0.3105 | 0.9768
| 521 | 0.1537 | 0.1584 | 0.1913 | 0.3119 | 0.9774
| 522 | 0.1537 | 0.1586 | 0.1922 | 0.3134 | 0.978
| 523 | 0.1537 | 0.1589 | 0.1931 | 0.3147 | 0.9785
| 524 | 0.1537 | 0.1591 | 0.194 | 0.316 | 0.9789
| 525 | 0.1537 | 0.1594 | 0.1948 | 0.3173 | 0.9793
| 526 | 0.1537 | 0.1597 | 0.1957 | 0.3185 | 0.9796
| 527 | 0.1538 | 0.1599 | 0.1965 | 0.3197 | 0.9799
| 528 | 0.1538 | 0.1602 | 0.1973 | 0.3208 | 0.9801
| 529 | 0.1538 | 0.1604 | 0.198 | 0.3219 | 0.9803
| 530 | 0.1538 | 0.1607 | 0.1988 | 0.3229 | 0.9804
| 531 | 0.1539 | 0.1609 | 0.1995 | 0.3239 | 0.9805
| 532 | 0.1539 | 0.1612 | 0.2002 | 0.3249 | 0.9806
| 533 | 0.1539 | 0.1614 | 0.2008 | 0.3258 | 0.9806
| 534 | 0.1539 | 0.1616 | 0.2015 | 0.3266 | 0.9807
| 535 | 0.1539 | 0.1618 | 0.2021 | 0.3274 | 0.9806
| 536 | 0.1539 | 0.162 | 0.2027 | 0.3282 | 0.9806
| 537 | 0.1539 | 0.1622 | 0.2032 | 0.329 | 0.9806
| 538 | 0.1539 | 0.1623 | 0.2038 | 0.3297 | 0.9806
| 539 | 0.1539 | 0.1625 | 0.2043 | 0.3303 | 0.9805
| 540 | 0.1539 | 0.1626 | 0.2048 | 0.3309 | 0.9805
| 541 | 0.1538 | 0.1628 | 0.2052 | 0.3315 | 0.9805
| 542 | 0.1538 | 0.1629 | 0.2057 | 0.3321 | 0.9805
| 543 | 0.1538 | 0.163 | 0.2061 | 0.3326 | 0.9805
| 544 | 0.1537 | 0.1631 | 0.2065 | 0.3331 | 0.9805
| 545 | 0.1536 | 0.1631 | 0.2068 | 0.3336 | 0.9806
| 546 | 0.1535 | 0.1632 | 0.2072 | 0.3341 | 0.9807
| 547 | 0.1534 | 0.1632 | 0.2075 | 0.3345 | 0.9809
| 548 | 0.1533 | 0.1633 | 0.2078 | 0.335 | 0.981
| 549 | 0.1532 | 0.1633 | 0.2081 | 0.3354 | 0.9813
| 550 | 0.1531 | 0.1633 | 0.2084 | 0.3358 | 0.9816
| 551 | 0.1533 | 0.1636 | 0.209 | 0.3367 | 0.9827
| 552 | 0.1534 | 0.1639 | 0.2097 | 0.3376 | 0.9838
| 553 | 0.1536 | 0.1643 | 0.2103 | 0.3384 | 0.985
| 554 | 0.1538 | 0.1646 | 0.2109 | 0.3393 | 0.9863
| 555 | 0.154 | 0.1649 | 0.2115 | 0.3402 | 0.9876
| 556 | 0.1541 | 0.1652 | 0.2122 | 0.3411 | 0.989
| 557 | 0.1543 | 0.1655 | 0.2128 | 0.3419 | 0.9904
| 558 | 0.1545 | 0.1658 | 0.2134 | 0.3428 | 0.9919
| 559 | 0.1547 | 0.1661 | 0.214 | 0.3437 | 0.9935
| 560 | 0.1549 | 0.1664 | 0.2146 | 0.3446 | 0.9952
| 561 | 0.155 | 0.1667 | 0.2152 | 0.3455 | 0.9969
| 562 | 0.1552 | 0.1671 | 0.2158 | 0.3464 | 0.9987
| 563 | 0.1554 | 0.1674 | 0.2164 | 0.3474 | 1.0006
| 564 | 0.1556 | 0.1677 | 0.217 | 0.3483 | 1.0026
| 565 | 0.1558 | 0.168 | 0.2177 | 0.3493 | 1.0047
| 566 | 0.156 | 0.1684 | 0.2183 | 0.3503 | 1.0069
| 567 | 0.1563 | 0.1687 | 0.2189 | 0.3513 | 1.0092
| 568 | 0.1565 | 0.169 | 0.2196 | 0.3523 | 1.0116
| 569 | 0.1567 | 0.1694 | 0.2202 | 0.3534 | 1.0141
| 570 | 0.157 | 0.1698 | 0.2209 | 0.3545 | 1.0168
| 571 | 0.1572 | 0.1701 | 0.2216 | 0.3556 | 1.0195
| 572 | 0.1575 | 0.1705 | 0.2223 | 0.3568 | 1.0224
| 573 | 0.1577 | 0.1709 | 0.223 | 0.358 | 1.0254
| 574 | 0.158 | 0.1713 | 0.2238 | 0.3593 | 1.0285
| 575 | 0.1583 | 0.1718 | 0.2245 | 0.3606 | 1.0317
| 576 | 0.1587 | 0.1722 | 0.2253 | 0.3619 | 1.0351
| 577 | 0.159 | 0.1727 | 0.2261 | 0.3633 | 1.0386
| 578 | 0.1594 | 0.1732 | 0.227 | 0.3647 | 1.0423
| 579 | 0.1597 | 0.1737 | 0.2279 | 0.3662 | 1.0461
| 580 | 0.1601 | 0.1742 | 0.2288 | 0.3678 | 1.0501
| 581 | 0.1606 | 0.1748 | 0.2297 | 0.3694 | 1.0542
| 582 | 0.161 | 0.1754 | 0.2307 | 0.3711 | 1.0584
| 583 | 0.1615 | 0.176 | 0.2317 | 0.3728 | 1.0629
| 584 | 0.162 | 0.1766 | 0.2328 | 0.3746 | 1.0675
| 585 | 0.1625 | 0.1773 | 0.2339 | 0.3765 | 1.0722
| 586 | 0.163 | 0.178 | 0.235 | 0.3785 | 1.0771
| 587 | 0.1636 | 0.1787 | 0.2362 | 0.3805 | 1.0822
| 588 | 0.1643 | 0.1795 | 0.2374 | 0.3826 | 1.0875
| 589 | 0.1649 | 0.1803 | 0.2387 | 0.3848 | 1.0929
| 590 | 0.1656 | 0.1812 | 0.2401 | 0.3871 | 1.0985
| 591 | 0.1663 | 0.1821 | 0.2415 | 0.3894 | 1.1043
| 592 | 0.1671 | 0.183 | 0.2429 | 0.3919 | 1.1103
| 593 | 0.1679 | 0.184 | 0.2445 | 0.3944 | 1.1165
| 594 | 0.1688 | 0.1851 | 0.246 | 0.397 | 1.1229
| 595 | 0.1697 | 0.1861 | 0.2477 | 0.3998 | 1.1294
| 596 | 0.1707 | 0.1873 | 0.2494 | 0.4026 | 1.1362
| 597 | 0.1717 | 0.1885 | 0.2512 | 0.4055 | 1.1431
| 598 | 0.1727 | 0.1897 | 0.253 | 0.4086 | 1.1503
| 599 | 0.1738 | 0.191 | 0.255 | 0.4117 | 1.1577
| 600 | 0.175 | 0.1924 | 0.257 | 0.415 | 1.1652
| 601 | 0.1762 | 0.1938 | 0.2591 | 0.4183 | 1.173
| 602 | 0.1775 | 0.1953 | 0.2612 | 0.4218 | 1.181
| 603 | 0.1788 | 0.1969 | 0.2635 | 0.4254 | 1.1892
| 604 | 0.1803 | 0.1985 | 0.2658 | 0.4291 | 1.1976
| 605 | 0.1817 | 0.2002 | 0.2682 | 0.433 | 1.2062
| 606 | 0.1833 | 0.202 | 0.2707 | 0.4369 | 1.215
| 607 | 0.1849 | 0.2038 | 0.2733 | 0.441 | 1.2241
| 608 | 0.1865 | 0.2057 | 0.276 | 0.4452 | 1.2333
| 609 | 0.1883 | 0.2077 | 0.2788 | 0.4496 | 1.2428
| 610 | 0.1901 | 0.2098 | 0.2817 | 0.454 | 1.2526
| 611 | 0.192 | 0.212 | 0.2847 | 0.4587 | 1.2625
| 612 | 0.194 | 0.2142 | 0.2878 | 0.4634 | 1.2727
| 613 | 0.1961 | 0.2166 | 0.291 | 0.4683 | 1.2831
| 614 | 0.1982 | 0.219 | 0.2943 | 0.4733 | 1.2937
| 615 | 0.2004 | 0.2215 | 0.2977 | 0.4785 | 1.3046
| 616 | 0.2028 | 0.2241 | 0.3012 | 0.4838 | 1.3157
| 617 | 0.2052 | 0.2268 | 0.3048 | 0.4893 | 1.327
| 618 | 0.2077 | 0.2296 | 0.3086 | 0.4949 | 1.3386
| 619 | 0.2102 | 0.2325 | 0.3124 | 0.5007 | 1.3504
| 620 | 0.2129 | 0.2354 | 0.3164 | 0.5066 | 1.3624
| 621 | 0.2157 | 0.2385 | 0.3205 | 0.5127 | 1.3747
| 622 | 0.2186 | 0.2417 | 0.3247 | 0.5189 | 1.3872
| 623 | 0.2216 | 0.245 | 0.3291 | 0.5253 | 1.4
| 624 | 0.2246 | 0.2484 | 0.3336 | 0.5318 | 1.413
| 625 | 0.2278 | 0.252 | 0.3382 | 0.5386 | 1.4262
| 626 | 0.2311 | 0.2556 | 0.3429 | 0.5454 | 1.4397
| 627 | 0.2345 | 0.2593 | 0.3478 | 0.5525 | 1.4534
| 628 | 0.238 | 0.2632 | 0.3528 | 0.5597 | 1.4674
| 629 | 0.2416 | 0.2672 | 0.3579 | 0.5671 | 1.4816
| 630 | 0.2453 | 0.2713 | 0.3632 | 0.5746 | 1.4961
| 631 | 0.2492 | 0.2755 | 0.3686 | 0.5823 | 1.5107
| 632 | 0.2531 | 0.2798 | 0.3741 | 0.5902 | 1.5257
| 633 | 0.2572 | 0.2843 | 0.3798 | 0.5983 | 1.5409
| 634 | 0.2614 | 0.2889 | 0.3857 | 0.6065 | 1.5563
| 635 | 0.2657 | 0.2936 | 0.3917 | 0.615 | 1.572
| 636 | 0.2702 | 0.2984 | 0.3978 | 0.6236 | 1.5879
| 637 | 0.2747 | 0.3034 | 0.4041 | 0.6323 | 1.6041
| 638 | 0.2794 | 0.3085 | 0.4105 | 0.6413 | 1.6205
| 639 | 0.2842 | 0.3137 | 0.4171 | 0.6504 | 1.6371
| 640 | 0.2892 | 0.3191 | 0.4238 | 0.6597 | 1.654
| 641 | 0.2943 | 0.3246 | 0.4307 | 0.6692 | 1.6711
| 642 | 0.2995 | 0.3303 | 0.4377 | 0.6789 | 1.6885
| 643 | 0.3048 | 0.3361 | 0.4449 | 0.6888 | 1.7062
| 644 | 0.3103 | 0.342 | 0.4523 | 0.6989 | 1.724
| 645 | 0.3159 | 0.3481 | 0.4598 | 0.7091 | 1.7421
| 646 | 0.3217 | 0.3543 | 0.4675 | 0.7195 | 1.7605
| 647 | 0.3276 | 0.3606 | 0.4753 | 0.7302 | 1.7791
| 648 | 0.3336 | 0.3671 | 0.4833 | 0.741 | 1.7979
| 649 | 0.3398 | 0.3738 | 0.4915 | 0.752 | 1.817
| 650 | 0.3461 | 0.3806 | 0.4998 | 0.7632 | 1.8363
| 651 | 0.3526 | 0.3876 | 0.5083 | 0.7745 | 1.8558
| 652 | 0.3592 | 0.3947 | 0.517 | 0.7861 | 1.8756
| 653 | 0.366 | 0.4019 | 0.5258 | 0.7979 | 1.8957
| 654 | 0.3729 | 0.4093 | 0.5348 | 0.8098 | 1.9159
| 655 | 0.3799 | 0.4169 | 0.544 | 0.822 | 1.9364
| 656 | 0.3871 | 0.4246 | 0.5533 | 0.8343 | 1.9571
| 657 | 0.3945 | 0.4325 | 0.5628 | 0.8469 | 1.9781
| 658 | 0.402 | 0.4405 | 0.5725 | 0.8596 | 1.9993
| 659 | 0.4097 | 0.4487 | 0.5824 | 0.8725 | 2.0207
| 660 | 0.4175 | 0.4571 | 0.5924 | 0.8856 | 2.0424
| 661 | 0.4255 | 0.4656 | 0.6026 | 0.899 | 2.0643
| 662 | 0.4336 | 0.4743 | 0.613 | 0.9125 | 2.0864
| 663 | 0.4419 | 0.4831 | 0.6235 | 0.9262 | 2.1087
| 664 | 0.4504 | 0.4921 | 0.6343 | 0.9401 | 2.1312
| 665 | 0.459 | 0.5013 | 0.6452 | 0.9542 | 2.154
| 666 | 0.4677 | 0.5106 | 0.6562 | 0.9684 | 2.177
| 667 | 0.4767 | 0.5201 | 0.6675 | 0.9829 | 2.2002
| 668 | 0.4858 | 0.5297 | 0.6789 | 0.9976 | 2.2237
| 669 | 0.495 | 0.5396 | 0.6905 | 1.0125 | 2.2473
| 670 | 0.5044 | 0.5496 | 0.7023 | 1.0275 | 2.2712
| 671 | 0.514 | 0.5597 | 0.7143 | 1.0428 | 2.2953
| 672 | 0.5238 | 0.57 | 0.7264 | 1.0583 | 2.3196
| 673 | 0.5337 | 0.5805 | 0.7388 | 1.0739 | 2.3441
| 674 | 0.5438 | 0.5912 | 0.7513 | 1.0898 | 2.3688
| 675 | 0.554 | 0.602 | 0.764 | 1.1058 | 2.3937
| 676 | 0.5644 | 0.613 | 0.7768 | 1.122 | 2.4189
| 677 | 0.575 | 0.6242 | 0.7899 | 1.1384 | 2.4442
| 678 | 0.5857 | 0.6356 | 0.8031 | 1.155 | 2.4697
| 679 | 0.5966 | 0.6471 | 0.8165 | 1.1718 | 2.4955
| 680 | 0.6077 | 0.6588 | 0.8301 | 1.1888 | 2.5214
| 681 | 0.619 | 0.6706 | 0.8438 | 1.206 | 2.5475
| 682 | 0.6304 | 0.6827 | 0.8578 | 1.2234 | 2.5739
| 683 | 0.642 | 0.6949 | 0.8719 | 1.241 | 2.6004
| 684 | 0.6537 | 0.7072 | 0.8862 | 1.2587 | 2.6271
| 685 | 0.6656 | 0.7198 | 0.9007 | 1.2766 | 2.654
| 686 | 0.6777 | 0.7325 | 0.9153 | 1.2948 | 2.6811
| 687 | 0.69 | 0.7454 | 0.9302 | 1.3131 | 2.7083
| 688 | 0.7024 | 0.7584 | 0.9452 | 1.3316 | 2.7358
| 689 | 0.715 | 0.7717 | 0.9604 | 1.3502 | 2.7634
| 690 | 0.7278 | 0.7851 | 0.9758 | 1.3691 | 2.7912
| 691 | 0.7407 | 0.7987 | 0.9913 | 1.3881 | 2.8192
| 692 | 0.7538 | 0.8124 | 1.007 | 1.4074 | 2.8474
| 693 | 0.7671 | 0.8263 | 1.0229 | 1.4268 | 2.8757
| 694 | 0.7806 | 0.8404 | 1.039 | 1.4464 | 2.9042
| 695 | 0.7942 | 0.8547 | 1.0553 | 1.4661 | 2.9329
| 696 | 0.808 | 0.8691 | 1.0717 | 1.4861 | 2.9617
| 697 | 0.8219 | 0.8837 | 1.0883 | 1.5062 | 2.9907
| 698 | 0.8361 | 0.8985 | 1.1051 | 1.5265 | 3.0199
| 699 | 0.8504 | 0.9134 | 1.122 | 1.547 | 3.0492
| 700 | 0.8648 | 0.9286 | 1.1391 | 1.5676 | 3.0787
| 701 | 0.8795 | 0.9439 | 1.1564 | 1.5884 | 3.1083
| 702 | 0.8943 | 0.9593 | 1.1739 | 1.6094 | 3.1381
| 703 | 0.9092 | 0.9749 | 1.1915 | 1.6306 | 3.168
| 704 | 0.9244 | 0.9907 | 1.2093 | 1.6519 | 3.1981
| 705 | 0.9397 | 1.0067 | 1.2273 | 1.6734 | 3.2283
| 706 | 0.9551 | 1.0228 | 1.2455 | 1.6951 | 3.2587
| 707 | 0.9708 | 1.0391 | 1.2638 | 1.7169 | 3.2892
| 708 | 0.9866 | 1.0556 | 1.2823 | 1.7389 | 3.3199
| 709 | 1.0025 | 1.0722 | 1.3009 | 1.7611 | 3.3506
| 710 | 1.0187 | 1.089 | 1.3197 | 1.7834 | 3.3816
| 711 | 1.035 | 1.1059 | 1.3387 | 1.8058 | 3.4126
| 712 | 1.0514 | 1.1231 | 1.3578 | 1.8285 | 3.4438
| 713 | 1.0681 | 1.1403 | 1.3771 | 1.8513 | 3.4751
| 714 | 1.0848 | 1.1578 | 1.3966 | 1.8742 | 3.5066
| 715 | 1.1018 | 1.1754 | 1.4162 | 1.8973 | 3.5381
| 716 | 1.1189 | 1.1932 | 1.436 | 1.9206 | 3.5698
| 717 | 1.1362 | 1.2111 | 1.4559 | 1.944 | 3.6016
| 718 | 1.1536 | 1.2292 | 1.476 | 1.9676 | 3.6335
| 719 | 1.1712 | 1.2474 | 1.4963 | 1.9913 | 3.6656
| 720 | 1.1889 | 1.2658 | 1.5167 | 2.0151 | 3.6977
| 721 | 1.2068 | 1.2844 | 1.5373 | 2.0391 | 3.73
| 722 | 1.2249 | 1.3031 | 1.558 | 2.0633 | 3.7623
| 723 | 1.2431 | 1.322 | 1.5789 | 2.0876 | 3.7948
| 724 | 1.2615 | 1.341 | 1.5999 | 2.112 | 3.8274
| 725 | 1.28 | 1.3602 | 1.6211 | 2.1366 | 3.86
| 726 | 1.2987 | 1.3795 | 1.6424 | 2.1613 | 3.8928
| 727 | 1.3175 | 1.399 | 1.6638 | 2.1862 | 3.9257
| 728 | 1.3365 | 1.4187 | 1.6855 | 2.2112 | 3.9586
| 729 | 1.3557 | 1.4385 | 1.7072 | 2.2363 | 3.9917
| 730 | 1.3749 | 1.4584 | 1.7291 | 2.2615 | 4.0248
| 731 | 1.3944 | 1.4785 | 1.7512 | 2.2869 | 4.058
| 732 | 1.414 | 1.4987 | 1.7734 | 2.3124 | 4.0913
| 733 | 1.4337 | 1.5191 | 1.7957 | 2.3381 | 4.1247
| 734 | 1.4536 | 1.5396 | 1.8182 | 2.3638 | 4.1582
| 735 | 1.4736 | 1.5603 | 1.8408 | 2.3897 | 4.1918
| 736 | 1.4938 | 1.5811 | 1.8635 | 2.4157 | 4.2254
| 737 | 1.5141 | 1.602 | 1.8864 | 2.4419 | 4.2591
| 738 | 1.5345 | 1.6231 | 1.9094 | 2.4681 | 4.2928
| 739 | 1.5551 | 1.6443 | 1.9325 | 2.4945 | 4.3267
| 740 | 1.5758 | 1.6657 | 1.9558 | 2.521 | 4.3606
| 741 | 1.5967 | 1.6872 | 1.9792 | 2.5476 | 4.3945
| 742 | 1.6177 | 1.7089 | 2.0028 | 2.5743 | 4.4286
| 743 | 1.6389 | 1.7306 | 2.0264 | 2.6011 | 4.4627
| 744 | 1.6601 | 1.7525 | 2.0502 | 2.6281 | 4.4968
| 745 | 1.6816 | 1.7746 | 2.0741 | 2.6551 | 4.531
| 746 | 1.7031 | 1.7967 | 2.0981 | 2.6823 | 4.5653
| 747 | 1.7248 | 1.819 | 2.1223 | 2.7095 | 4.5996
| 748 | 1.7466 | 1.8415 | 2.1466 | 2.7369 | 4.6339
| 749 | 1.7685 | 1.864 | 2.171 | 2.7643 | 4.6683
| 750 | 1.7906 | 1.8867 | 2.1955 | 2.7919 | 4.7028

## C13 Reflectance
C13 AR Coating Reflectance
| Wavelength (nm) | % Reflectance - 0° AOI | % Reflectance - 10° AOI | % Reflectance - 20° AOI | % Reflectance - 30° AOI | % Reflectance - 45° AOI
| 600 | 10.292 | 9.5917 | 7.694 | 5.1965 | 2.0568
| 601 | 10.0663 | 9.373 | 7.4985 | 5.0418 | 1.9803
| 602 | 9.8429 | 9.1568 | 7.3059 | 4.8902 | 1.9065
| 603 | 9.6217 | 8.943 | 7.1162 | 4.7416 | 1.8352
Product Raw Data | 604 | 9.4029 | 8.7318 | 6.9293 | 4.5962 | 1.7663
C13 AR Coating | 605 | 9.1865 | 8.5232 | 6.7455 | 4.4538 | 1.7
| 606 | 8.9726 | 8.3172 | 6.5645 | 4.3145 | 1.636
Item # | 607 | 8.7613 | 8.1139 | 6.3866 | 4.1783 | 1.5743
DISCLAIMER: The data presented here are typical. Slight variations in performance data will occur from lot to lot. Please contact Technical Support with any questions regarding the use or reliability of this data. | 608 | 8.5525 | 7.9133 | 6.2116 | 4.045 | 1.5149
| 609 | 8.3464 | 7.7156 | 6.0397 | 3.9148 | 1.4578
| 610 | 8.143 | 7.5206 | 5.8708 | 3.7876 | 1.4028
| 611 | 7.9423 | 7.3285 | 5.7049 | 3.6634 | 1.35
| 612 | 7.7444 | 7.1392 | 5.5421 | 3.5421 | 1.2992
| 613 | 7.5493 | 6.9529 | 5.3823 | 3.4237 | 1.2505
This data may be used in publications. However, please cite Thorlabs as the source. | 614 | 7.357 | 6.7695 | 5.2255 | 3.3083 | 1.2037
| 615 | 7.1676 | 6.589 | 5.0718 | 3.1957 | 1.1589
| 616 | 6.9811 | 6.4115 | 4.9212 | 3.0859 | 1.1159
Additional Information: | 617 | 6.7975 | 6.237 | 4.7736 | 2.979 | 1.0747
| 618 | 6.6168 | 6.0655 | 4.629 | 2.8748 | 1.0352
| 619 | 6.4391 | 5.8969 | 4.4874 | 2.7734 | 0.9975
| 620 | 6.2644 | 5.7314 | 4.3488 | 2.6746 | 0.9615
| 621 | 6.0927 | 5.5689 | 4.2132 | 2.5786 | 0.927
| 622 | 5.9239 | 5.4095 | 4.0806 | 2.4852 | 0.8941
| 623 | 5.7582 | 5.253 | 3.9509 | 2.3943 | 0.8627
| 624 | 5.5955 | 5.0996 | 3.8241 | 2.306 | 0.8328
| 625 | 5.4358 | 4.9492 | 3.7003 | 2.2203 | 0.8043
| 626 | 5.2791 | 4.8018 | 3.5794 | 2.137 | 0.7772
| 627 | 5.1254 | 4.6574 | 3.4613 | 2.0561 | 0.7514
| 628 | 4.9748 | 4.516 | 3.346 | 1.9776 | 0.7269
| 629 | 4.8271 | 4.3775 | 3.2336 | 1.9015 | 0.7037
| 630 | 4.6824 | 4.2421 | 3.1239 | 1.8276 | 0.6816
| 631 | 4.5407 | 4.1095 | 3.017 | 1.7561 | 0.6607
| 632 | 4.402 | 3.9799 | 2.9128 | 1.6867 | 0.6409
| 633 | 4.2663 | 3.8532 | 2.8112 | 1.6196 | 0.6222
| 634 | 4.1334 | 3.7294 | 2.7124 | 1.5545 | 0.6045
| 635 | 4.0035 | 3.6085 | 2.6161 | 1.4916 | 0.5878
| 636 | 3.8765 | 3.4903 | 2.5224 | 1.4306 | 0.5721
| 637 | 3.7524 | 3.375 | 2.4312 | 1.3717 | 0.5573
| 638 | 3.6311 | 3.2625 | 2.3426 | 1.3148 | 0.5434
| 639 | 3.5127 | 3.1527 | 2.2564 | 1.2597 | 0.5303
| 640 | 3.397 | 3.0456 | 2.1726 | 1.2066 | 0.5181
| 641 | 3.2842 | 2.9413 | 2.0912 | 1.1552 | 0.5067
| 642 | 3.174 | 2.8396 | 2.0121 | 1.1057 | 0.496
| 643 | 3.0666 | 2.7405 | 1.9354 | 1.0578 | 0.486
| 644 | 2.9619 | 2.644 | 1.8609 | 1.0117 | 0.4768
| 645 | 2.8599 | 2.55 | 1.7887 | 0.9672 | 0.4682
| 646 | 2.7604 | 2.4586 | 1.7186 | 0.9244 | 0.4602
| 647 | 2.6636 | 2.3697 | 1.6506 | 0.8831 | 0.4529
| 648 | 2.5693 | 2.2832 | 1.5848 | 0.8433 | 0.4461
| 649 | 2.4776 | 2.1991 | 1.521 | 0.805 | 0.4399
| 650 | 2.3883 | 2.1174 | 1.4593 | 0.7682 | 0.4343
| 651 | 2.3014 | 2.038 | 1.3995 | 0.7328 | 0.4291
| 652 | 2.217 | 1.9609 | 1.3416 | 0.6988 | 0.4244
| 653 | 2.1349 | 1.8861 | 1.2856 | 0.6661 | 0.4202
| 654 | 2.0552 | 1.8134 | 1.2315 | 0.6347 | 0.4165
| 655 | 1.9778 | 1.743 | 1.1792 | 0.6045 | 0.4131
| 656 | 1.9026 | 1.6746 | 1.1286 | 0.5756 | 0.4102
| 657 | 1.8296 | 1.6084 | 1.0798 | 0.5478 | 0.4076
| 658 | 1.7588 | 1.5442 | 1.0327 | 0.5212 | 0.4054
| 659 | 1.6901 | 1.482 | 0.9872 | 0.4957 | 0.4035
| 660 | 1.6236 | 1.4218 | 0.9433 | 0.4713 | 0.402
| 661 | 1.559 | 1.3635 | 0.9009 | 0.4479 | 0.4007
| 662 | 1.4965 | 1.3071 | 0.8601 | 0.4256 | 0.3998
| 663 | 1.436 | 1.2526 | 0.8208 | 0.4042 | 0.3991
| 664 | 1.3774 | 1.1998 | 0.7829 | 0.3837 | 0.3987
| 665 | 1.3207 | 1.1489 | 0.7465 | 0.3642 | 0.3985
| 666 | 1.2658 | 1.0996 | 0.7114 | 0.3456 | 0.3986
| 667 | 1.2128 | 1.052 | 0.6776 | 0.3278 | 0.3989
| 668 | 1.1615 | 1.0061 | 0.6452 | 0.3109 | 0.3994
| 669 | 1.1119 | 0.9618 | 0.614 | 0.2947 | 0.4
| 670 | 1.0641 | 0.919 | 0.584 | 0.2793 | 0.4009
| 671 | 1.0178 | 0.8778 | 0.5552 | 0.2647 | 0.4019
| 672 | 0.9732 | 0.8381 | 0.5276 | 0.2507 | 0.4031
| 673 | 0.9302 | 0.7998 | 0.5011 | 0.2375 | 0.4045
| 674 | 0.8887 | 0.7629 | 0.4756 | 0.2249 | 0.406
| 675 | 0.8487 | 0.7274 | 0.4513 | 0.213 | 0.4076
| 676 | 0.8102 | 0.6933 | 0.4279 | 0.2017 | 0.4093
| 677 | 0.7731 | 0.6604 | 0.4056 | 0.191 | 0.4112
| 678 | 0.7373 | 0.6288 | 0.3842 | 0.1808 | 0.4131
| 679 | 0.703 | 0.5985 | 0.3638 | 0.1712 | 0.4152
| 680 | 0.6699 | 0.5693 | 0.3442 | 0.1621 | 0.4173
| 681 | 0.6381 | 0.5414 | 0.3255 | 0.1536 | 0.4195
| 682 | 0.6075 | 0.5145 | 0.3077 | 0.1455 | 0.4219
| 683 | 0.5782 | 0.4888 | 0.2906 | 0.1379 | 0.4242
| 684 | 0.55 | 0.4641 | 0.2744 | 0.1307 | 0.4267
| 685 | 0.523 | 0.4404 | 0.2589 | 0.1239 | 0.4292
| 686 | 0.497 | 0.4178 | 0.2442 | 0.1176 | 0.4317
| 687 | 0.4722 | 0.3961 | 0.2301 | 0.1117 | 0.4343
| 688 | 0.4483 | 0.3754 | 0.2168 | 0.1061 | 0.437
| 689 | 0.4255 | 0.3555 | 0.2041 | 0.1009 | 0.4397
| 690 | 0.4037 | 0.3366 | 0.192 | 0.096 | 0.4424
| 691 | 0.3828 | 0.3185 | 0.1806 | 0.0915 | 0.4452
| 692 | 0.3629 | 0.3013 | 0.1697 | 0.0873 | 0.448
| 693 | 0.3438 | 0.2848 | 0.1594 | 0.0834 | 0.4508
| 694 | 0.3256 | 0.2691 | 0.1497 | 0.0797 | 0.4536
| 695 | 0.3082 | 0.2542 | 0.1405 | 0.0764 | 0.4565
| 696 | 0.2916 | 0.24 | 0.1317 | 0.0733 | 0.4593
| 697 | 0.2758 | 0.2264 | 0.1235 | 0.0704 | 0.4622
| 698 | 0.2608 | 0.2136 | 0.1157 | 0.0678 | 0.4651
| 699 | 0.2465 | 0.2014 | 0.1084 | 0.0654 | 0.468
| 700 | 0.2329 | 0.1898 | 0.1015 | 0.0632 | 0.4709
| 701 | 0.2199 | 0.1788 | 0.0951 | 0.0612 | 0.4739
| 702 | 0.2077 | 0.1684 | 0.089 | 0.0595 | 0.4768
| 703 | 0.196 | 0.1586 | 0.0833 | 0.0578 | 0.4797
| 704 | 0.185 | 0.1493 | 0.0779 | 0.0564 | 0.4826
| 705 | 0.1745 | 0.1405 | 0.0729 | 0.0552 | 0.4856
| 706 | 0.1646 | 0.1322 | 0.0683 | 0.054 | 0.4885
| 707 | 0.1553 | 0.1243 | 0.0639 | 0.0531 | 0.4914
| 708 | 0.1464 | 0.117 | 0.0599 | 0.0523 | 0.4943
| 709 | 0.1381 | 0.1101 | 0.0561 | 0.0516 | 0.4973
| 710 | 0.1303 | 0.1036 | 0.0527 | 0.051 | 0.5002
| 711 | 0.1229 | 0.0975 | 0.0494 | 0.0505 | 0.5031
| 712 | 0.116 | 0.0918 | 0.0465 | 0.0502 | 0.506
| 713 | 0.1094 | 0.0864 | 0.0437 | 0.0499 | 0.5088
| 714 | 0.1033 | 0.0814 | 0.0412 | 0.0498 | 0.5117
| 715 | 0.0976 | 0.0768 | 0.0389 | 0.0497 | 0.5146
| 716 | 0.0923 | 0.0725 | 0.0369 | 0.0498 | 0.5175
| 717 | 0.0873 | 0.0685 | 0.035 | 0.0499 | 0.5203
| 718 | 0.0827 | 0.0648 | 0.0333 | 0.0501 | 0.5231
| 719 | 0.0784 | 0.0613 | 0.0317 | 0.0503 | 0.526
| 720 | 0.0744 | 0.0582 | 0.0304 | 0.0507 | 0.5288
| 721 | 0.0707 | 0.0553 | 0.0292 | 0.051 | 0.5316
| 722 | 0.0673 | 0.0526 | 0.0281 | 0.0515 | 0.5344
| 723 | 0.0642 | 0.0502 | 0.0272 | 0.052 | 0.5372
| 724 | 0.0614 | 0.048 | 0.0264 | 0.0525 | 0.54
| 725 | 0.0588 | 0.046 | 0.0258 | 0.0531 | 0.5428
| 726 | 0.0564 | 0.0442 | 0.0252 | 0.0537 | 0.5455
| 727 | 0.0542 | 0.0426 | 0.0248 | 0.0544 | 0.5483
| 728 | 0.0523 | 0.0412 | 0.0245 | 0.0551 | 0.551
| 729 | 0.0506 | 0.04 | 0.0242 | 0.0558 | 0.5537
| 730 | 0.049 | 0.0389 | 0.0241 | 0.0566 | 0.5565
| 731 | 0.0476 | 0.0379 | 0.024 | 0.0574 | 0.5592
| 732 | 0.0465 | 0.0372 | 0.0241 | 0.0582 | 0.5619
| 733 | 0.0454 | 0.0365 | 0.0242 | 0.0591 | 0.5646
| 734 | 0.0446 | 0.036 | 0.0243 | 0.0599 | 0.5672
| 735 | 0.0438 | 0.0356 | 0.0246 | 0.0608 | 0.5699
| 736 | 0.0433 | 0.0353 | 0.0249 | 0.0617 | 0.5726
| 737 | 0.0428 | 0.0351 | 0.0252 | 0.0626 | 0.5752
| 738 | 0.0425 | 0.035 | 0.0256 | 0.0636 | 0.5779
| 739 | 0.0422 | 0.035 | 0.0261 | 0.0645 | 0.5805
| 740 | 0.0421 | 0.0351 | 0.0266 | 0.0655 | 0.5831
| 741 | 0.0421 | 0.0352 | 0.0271 | 0.0664 | 0.5857
| 742 | 0.0422 | 0.0355 | 0.0277 | 0.0674 | 0.5884
| 743 | 0.0423 | 0.0358 | 0.0283 | 0.0684 | 0.5909
| 744 | 0.0426 | 0.0362 | 0.0289 | 0.0694 | 0.5935
| 745 | 0.0429 | 0.0366 | 0.0295 | 0.0704 | 0.5961
| 746 | 0.0433 | 0.0371 | 0.0302 | 0.0713 | 0.5987
| 747 | 0.0437 | 0.0376 | 0.0309 | 0.0723 | 0.6012
| 748 | 0.0442 | 0.0382 | 0.0316 | 0.0733 | 0.6038
| 749 | 0.0448 | 0.0388 | 0.0324 | 0.0743 | 0.6063
| 750 | 0.0454 | 0.0395 | 0.0331 | 0.0753 | 0.6089
| 751 | 0.0461 | 0.0402 | 0.0339 | 0.0763 | 0.6114
| 752 | 0.0468 | 0.0409 | 0.0347 | 0.0773 | 0.6139
| 753 | 0.0475 | 0.0417 | 0.0354 | 0.0783 | 0.6164
| 754 | 0.0483 | 0.0425 | 0.0362 | 0.0793 | 0.6189
| 755 | 0.0491 | 0.0433 | 0.037 | 0.0803 | 0.6214
| 756 | 0.0499 | 0.0441 | 0.0378 | 0.0813 | 0.6239
| 757 | 0.0508 | 0.0449 | 0.0386 | 0.0823 | 0.6264
| 758 | 0.0516 | 0.0458 | 0.0394 | 0.0833 | 0.6288
| 759 | 0.0525 | 0.0466 | 0.0402 | 0.0843 | 0.6313
| 760 | 0.0534 | 0.0475 | 0.041 | 0.0853 | 0.6337
| 761 | 0.0543 | 0.0483 | 0.0418 | 0.0863 | 0.6362
| 762 | 0.0552 | 0.0492 | 0.0426 | 0.0872 | 0.6386
| 763 | 0.0562 | 0.0501 | 0.0434 | 0.0882 | 0.641
| 764 | 0.0571 | 0.051 | 0.0442 | 0.0892 | 0.6434
| 765 | 0.058 | 0.0518 | 0.045 | 0.0902 | 0.6458
| 766 | 0.059 | 0.0527 | 0.0457 | 0.0911 | 0.6482
| 767 | 0.0599 | 0.0536 | 0.0465 | 0.0921 | 0.6505
| 768 | 0.0608 | 0.0544 | 0.0473 | 0.093 | 0.6529
| 769 | 0.0617 | 0.0553 | 0.048 | 0.094 | 0.6552
| 770 | 0.0627 | 0.0561 | 0.0487 | 0.095 | 0.6575
| 771 | 0.0636 | 0.057 | 0.0495 | 0.0959 | 0.6599
| 772 | 0.0645 | 0.0578 | 0.0502 | 0.0968 | 0.6622
| 773 | 0.0654 | 0.0586 | 0.0509 | 0.0978 | 0.6644
| 774 | 0.0662 | 0.0594 | 0.0516 | 0.0987 | 0.6667
| 775 | 0.0671 | 0.0602 | 0.0523 | 0.0997 | 0.669
| 776 | 0.0679 | 0.061 | 0.053 | 0.1006 | 0.6712
| 777 | 0.0688 | 0.0617 | 0.0537 | 0.1015 | 0.6734
| 778 | 0.0696 | 0.0625 | 0.0543 | 0.1024 | 0.6757
| 779 | 0.0704 | 0.0632 | 0.055 | 0.1034 | 0.6779
| 780 | 0.0712 | 0.0639 | 0.0556 | 0.1043 | 0.68
| 781 | 0.072 | 0.0646 | 0.0562 | 0.1052 | 0.6822
| 782 | 0.0727 | 0.0653 | 0.0569 | 0.1061 | 0.6843
| 783 | 0.0735 | 0.066 | 0.0575 | 0.107 | 0.6865
| 784 | 0.0742 | 0.0666 | 0.0581 | 0.1079 | 0.6886
| 785 | 0.0749 | 0.0673 | 0.0586 | 0.1088 | 0.6907
| 786 | 0.0756 | 0.0679 | 0.0592 | 0.1097 | 0.6927
| 787 | 0.0762 | 0.0685 | 0.0598 | 0.1106 | 0.6948
| 788 | 0.0769 | 0.0691 | 0.0603 | 0.1115 | 0.6968
| 789 | 0.0775 | 0.0696 | 0.0609 | 0.1124 | 0.6988
| 790 | 0.0781 | 0.0702 | 0.0614 | 0.1133 | 0.7008
| 791 | 0.0787 | 0.0707 | 0.0619 | 0.1141 | 0.7028
| 792 | 0.0793 | 0.0712 | 0.0625 | 0.115 | 0.7047
| 793 | 0.0798 | 0.0717 | 0.063 | 0.1159 | 0.7066
| 794 | 0.0803 | 0.0722 | 0.0634 | 0.1168 | 0.7085
| 795 | 0.0808 | 0.0727 | 0.0639 | 0.1176 | 0.7104
| 796 | 0.0813 | 0.0731 | 0.0644 | 0.1185 | 0.7123
| 797 | 0.0818 | 0.0735 | 0.0649 | 0.1194 | 0.7141
| 798 | 0.0822 | 0.074 | 0.0653 | 0.1202 | 0.7159
| 799 | 0.0826 | 0.0743 | 0.0658 | 0.1211 | 0.7177
| 800 | 0.083 | 0.0747 | 0.0662 | 0.1219 | 0.7194
| 801 | 0.0835 | 0.0752 | 0.0667 | 0.1228 | 0.7212
| 802 | 0.084 | 0.0756 | 0.0672 | 0.1237 | 0.7229
| 803 | 0.0845 | 0.0761 | 0.0677 | 0.1246 | 0.7246
| 804 | 0.0849 | 0.0765 | 0.0682 | 0.1255 | 0.7263
| 805 | 0.0853 | 0.0769 | 0.0687 | 0.1263 | 0.7279
| 806 | 0.0857 | 0.0773 | 0.0691 | 0.1272 | 0.7296
| 807 | 0.0861 | 0.0776 | 0.0696 | 0.1281 | 0.7312
| 808 | 0.0865 | 0.078 | 0.07 | 0.129 | 0.7328
| 809 | 0.0868 | 0.0783 | 0.0705 | 0.1298 | 0.7343
| 810 | 0.0871 | 0.0786 | 0.0709 | 0.1307 | 0.7358
| 811 | 0.0874 | 0.0789 | 0.0713 | 0.1315 | 0.7373
| 812 | 0.0877 | 0.0792 | 0.0717 | 0.1324 | 0.7388
| 813 | 0.088 | 0.0795 | 0.0722 | 0.1332 | 0.7403
| 814 | 0.0883 | 0.0798 | 0.0726 | 0.1341 | 0.7417
| 815 | 0.0885 | 0.08 | 0.073 | 0.1349 | 0.7431
| 816 | 0.0887 | 0.0803 | 0.0734 | 0.1357 | 0.7444
| 817 | 0.0889 | 0.0805 | 0.0737 | 0.1366 | 0.7457
| 818 | 0.0891 | 0.0807 | 0.0741 | 0.1374 | 0.7471
| 819 | 0.0893 | 0.0809 | 0.0745 | 0.1382 | 0.7483
| 820 | 0.0895 | 0.0811 | 0.0749 | 0.139 | 0.7496
| 821 | 0.0896 | 0.0813 | 0.0752 | 0.1398 | 0.7508
| 822 | 0.0898 | 0.0814 | 0.0756 | 0.1407 | 0.752
| 823 | 0.0899 | 0.0816 | 0.0759 | 0.1415 | 0.7531
| 824 | 0.09 | 0.0817 | 0.0763 | 0.1422 | 0.7542
| 825 | 0.0901 | 0.0819 | 0.0766 | 0.143 | 0.7553
| 826 | 0.0902 | 0.082 | 0.077 | 0.1438 | 0.7564
| 827 | 0.0902 | 0.0821 | 0.0773 | 0.1446 | 0.7574
| 828 | 0.0903 | 0.0822 | 0.0776 | 0.1453 | 0.7584
| 829 | 0.0903 | 0.0823 | 0.0779 | 0.1461 | 0.7594
| 830 | 0.0904 | 0.0824 | 0.0782 | 0.1469 | 0.7603
| 831 | 0.0904 | 0.0825 | 0.0785 | 0.1476 | 0.7612
| 832 | 0.0904 | 0.0825 | 0.0788 | 0.1483 | 0.7621
| 833 | 0.0904 | 0.0826 | 0.0791 | 0.1491 | 0.7629
| 834 | 0.0904 | 0.0826 | 0.0794 | 0.1498 | 0.7637
| 835 | 0.0903 | 0.0827 | 0.0797 | 0.1505 | 0.7645
| 836 | 0.0903 | 0.0827 | 0.08 | 0.1512 | 0.7652
| 837 | 0.0903 | 0.0827 | 0.0803 | 0.1519 | 0.7659
| 838 | 0.0902 | 0.0827 | 0.0805 | 0.1526 | 0.7666
| 839 | 0.0901 | 0.0827 | 0.0808 | 0.1533 | 0.7672
| 840 | 0.0901 | 0.0827 | 0.081 | 0.1539 | 0.7678
| 841 | 0.09 | 0.0827 | 0.0813 | 0.1546 | 0.7684
| 842 | 0.0899 | 0.0827 | 0.0815 | 0.1553 | 0.7689
| 843 | 0.0898 | 0.0827 | 0.0818 | 0.1559 | 0.7695
| 844 | 0.0897 | 0.0826 | 0.082 | 0.1565 | 0.7699
| 845 | 0.0895 | 0.0826 | 0.0823 | 0.1572 | 0.7704
| 846 | 0.0894 | 0.0825 | 0.0825 | 0.1578 | 0.7708
| 847 | 0.0893 | 0.0825 | 0.0827 | 0.1584 | 0.7712
| 848 | 0.0891 | 0.0824 | 0.0829 | 0.159 | 0.7715
| 849 | 0.089 | 0.0824 | 0.0831 | 0.1595 | 0.7718
| 850 | 0.0888 | 0.0823 | 0.0833 | 0.1601 | 0.7721
| 851 | 0.0887 | 0.0822 | 0.0835 | 0.1607 | 0.7724
| 852 | 0.0885 | 0.0821 | 0.0837 | 0.1612 | 0.7726
| 853 | 0.0883 | 0.082 | 0.0839 | 0.1617 | 0.7728
| 854 | 0.0881 | 0.0819 | 0.0841 | 0.1623 | 0.773
| 855 | 0.0879 | 0.0818 | 0.0842 | 0.1628 | 0.7731
| 856 | 0.0877 | 0.0817 | 0.0844 | 0.1633 | 0.7732
| 857 | 0.0875 | 0.0816 | 0.0845 | 0.1638 | 0.7733
| 858 | 0.0873 | 0.0815 | 0.0847 | 0.1642 | 0.7733
| 859 | 0.087 | 0.0813 | 0.0848 | 0.1647 | 0.7733
| 860 | 0.0868 | 0.0812 | 0.085 | 0.1651 | 0.7733
| 861 | 0.0866 | 0.081 | 0.0851 | 0.1656 | 0.7732
| 862 | 0.0863 | 0.0809 | 0.0852 | 0.166 | 0.7732
| 863 | 0.0861 | 0.0807 | 0.0854 | 0.1664 | 0.7731
| 864 | 0.0858 | 0.0806 | 0.0855 | 0.1668 | 0.7729
| 865 | 0.0855 | 0.0804 | 0.0856 | 0.1672 | 0.7728
| 866 | 0.0853 | 0.0802 | 0.0857 | 0.1676 | 0.7726
| 867 | 0.085 | 0.08 | 0.0858 | 0.1679 | 0.7724
| 868 | 0.0847 | 0.0799 | 0.0858 | 0.1683 | 0.7722
| 869 | 0.0844 | 0.0797 | 0.0859 | 0.1686 | 0.7719
| 870 | 0.0841 | 0.0795 | 0.086 | 0.1689 | 0.7716
| 871 | 0.0838 | 0.0793 | 0.086 | 0.1692 | 0.7713
| 872 | 0.0835 | 0.079 | 0.0861 | 0.1695 | 0.771
| 873 | 0.0832 | 0.0788 | 0.0861 | 0.1698 | 0.7706
| 874 | 0.0829 | 0.0786 | 0.0862 | 0.1701 | 0.7702
| 875 | 0.0825 | 0.0784 | 0.0862 | 0.1703 | 0.7698
| 876 | 0.0822 | 0.0781 | 0.0862 | 0.1706 | 0.7694
| 877 | 0.0819 | 0.0779 | 0.0862 | 0.1708 | 0.769
| 878 | 0.0815 | 0.0777 | 0.0862 | 0.171 | 0.7685
| 879 | 0.0812 | 0.0774 | 0.0862 | 0.1712 | 0.768
| 880 | 0.0808 | 0.0771 | 0.0862 | 0.1714 | 0.7675
| 881 | 0.0805 | 0.0769 | 0.0862 | 0.1715 | 0.767
| 882 | 0.0801 | 0.0766 | 0.0862 | 0.1717 | 0.7664
| 883 | 0.0797 | 0.0763 | 0.0862 | 0.1718 | 0.7659
| 884 | 0.0793 | 0.0761 | 0.0861 | 0.172 | 0.7653
| 885 | 0.0789 | 0.0758 | 0.0861 | 0.1721 | 0.7647
| 886 | 0.0786 | 0.0755 | 0.086 | 0.1722 | 0.7641
| 887 | 0.0782 | 0.0752 | 0.0859 | 0.1723 | 0.7635
| 888 | 0.0778 | 0.0749 | 0.0859 | 0.1724 | 0.7629
| 889 | 0.0774 | 0.0745 | 0.0858 | 0.1724 | 0.7622
| 890 | 0.0769 | 0.0742 | 0.0857 | 0.1725 | 0.7615
| 891 | 0.0765 | 0.0739 | 0.0856 | 0.1725 | 0.7609
| 892 | 0.0761 | 0.0736 | 0.0855 | 0.1726 | 0.7602
| 893 | 0.0757 | 0.0732 | 0.0854 | 0.1726 | 0.7595
| 894 | 0.0752 | 0.0729 | 0.0852 | 0.1726 | 0.7588
| 895 | 0.0748 | 0.0726 | 0.0851 | 0.1726 | 0.7581
| 896 | 0.0743 | 0.0722 | 0.085 | 0.1726 | 0.7574
| 897 | 0.0739 | 0.0718 | 0.0848 | 0.1726 | 0.7567
| 898 | 0.0734 | 0.0715 | 0.0847 | 0.1725 | 0.7559
| 899 | 0.073 | 0.0711 | 0.0845 | 0.1725 | 0.7552
| 900 | 0.0725 | 0.0707 | 0.0843 | 0.1724 | 0.7545
| 901 | 0.0718 | 0.0702 | 0.0842 | 0.1726 | 0.7546
| 902 | 0.0712 | 0.0697 | 0.084 | 0.1728 | 0.7547
| 903 | 0.0705 | 0.0691 | 0.0838 | 0.173 | 0.7549
| 904 | 0.0698 | 0.0686 | 0.0837 | 0.1732 | 0.755
| 905 | 0.0692 | 0.0681 | 0.0835 | 0.1734 | 0.7552
| 906 | 0.0685 | 0.0676 | 0.0833 | 0.1736 | 0.7553
| 907 | 0.0679 | 0.0671 | 0.0832 | 0.1738 | 0.7555
| 908 | 0.0672 | 0.0666 | 0.083 | 0.1739 | 0.7557
| 909 | 0.0666 | 0.0661 | 0.0829 | 0.1741 | 0.7558
| 910 | 0.066 | 0.0656 | 0.0827 | 0.1743 | 0.756
| 911 | 0.0654 | 0.0651 | 0.0826 | 0.1745 | 0.7561
| 912 | 0.0647 | 0.0646 | 0.0824 | 0.1747 | 0.7563
| 913 | 0.0641 | 0.0641 | 0.0823 | 0.1749 | 0.7565
| 914 | 0.0635 | 0.0637 | 0.0821 | 0.1751 | 0.7567
| 915 | 0.0629 | 0.0632 | 0.082 | 0.1753 | 0.7569
| 916 | 0.0623 | 0.0627 | 0.0819 | 0.1754 | 0.757
| 917 | 0.0617 | 0.0623 | 0.0817 | 0.1756 | 0.7573
| 918 | 0.0611 | 0.0618 | 0.0816 | 0.1758 | 0.7575
| 919 | 0.0606 | 0.0614 | 0.0815 | 0.176 | 0.7577
| 920 | 0.06 | 0.0609 | 0.0814 | 0.1762 | 0.7579
| 921 | 0.0594 | 0.0605 | 0.0812 | 0.1764 | 0.7582
| 922 | 0.0589 | 0.06 | 0.0811 | 0.1766 | 0.7584
| 923 | 0.0583 | 0.0596 | 0.081 | 0.1768 | 0.7587
| 924 | 0.0578 | 0.0592 | 0.0809 | 0.177 | 0.7589
| 925 | 0.0572 | 0.0588 | 0.0808 | 0.1772 | 0.7592
| 926 | 0.0567 | 0.0584 | 0.0807 | 0.1774 | 0.7595
| 927 | 0.0561 | 0.0579 | 0.0806 | 0.1776 | 0.7598
| 928 | 0.0556 | 0.0575 | 0.0805 | 0.1778 | 0.7602
| 929 | 0.0551 | 0.0572 | 0.0804 | 0.178 | 0.7605
| 930 | 0.0546 | 0.0568 | 0.0803 | 0.1782 | 0.7609
| 931 | 0.0541 | 0.0564 | 0.0802 | 0.1784 | 0.7613
| 932 | 0.0536 | 0.056 | 0.0801 | 0.1786 | 0.7617
| 933 | 0.0531 | 0.0556 | 0.0801 | 0.1788 | 0.7621
| 934 | 0.0526 | 0.0553 | 0.08 | 0.1791 | 0.7625
| 935 | 0.0521 | 0.0549 | 0.0799 | 0.1793 | 0.763
| 936 | 0.0516 | 0.0545 | 0.0799 | 0.1795 | 0.7634
| 937 | 0.0512 | 0.0542 | 0.0798 | 0.1798 | 0.7639
| 938 | 0.0507 | 0.0538 | 0.0798 | 0.18 | 0.7644
| 939 | 0.0502 | 0.0535 | 0.0797 | 0.1803 | 0.765
| 940 | 0.0498 | 0.0532 | 0.0797 | 0.1805 | 0.7655
| 941 | 0.0493 | 0.0528 | 0.0796 | 0.1808 | 0.7661
| 942 | 0.0489 | 0.0525 | 0.0796 | 0.1811 | 0.7667
| 943 | 0.0485 | 0.0522 | 0.0796 | 0.1814 | 0.7674
| 944 | 0.0481 | 0.0519 | 0.0796 | 0.1817 | 0.768
| 945 | 0.0476 | 0.0516 | 0.0796 | 0.182 | 0.7687
| 946 | 0.0472 | 0.0513 | 0.0796 | 0.1823 | 0.7694
| 947 | 0.0468 | 0.051 | 0.0796 | 0.1826 | 0.7702
| 948 | 0.0464 | 0.0508 | 0.0796 | 0.1829 | 0.7709
| 949 | 0.0461 | 0.0505 | 0.0796 | 0.1832 | 0.7717
| 950 | 0.0457 | 0.0502 | 0.0796 | 0.1836 | 0.7725
| 951 | 0.0453 | 0.05 | 0.0796 | 0.1839 | 0.7734
| 952 | 0.045 | 0.0497 | 0.0797 | 0.1843 | 0.7743
| 953 | 0.0446 | 0.0495 | 0.0797 | 0.1847 | 0.7752
| 954 | 0.0443 | 0.0493 | 0.0798 | 0.185 | 0.7762
| 955 | 0.0439 | 0.049 | 0.0799 | 0.1854 | 0.7772
| 956 | 0.0436 | 0.0488 | 0.0799 | 0.1859 | 0.7782
| 957 | 0.0433 | 0.0486 | 0.08 | 0.1863 | 0.7792
| 958 | 0.043 | 0.0484 | 0.0801 | 0.1867 | 0.7803
| 959 | 0.0427 | 0.0483 | 0.0802 | 0.1872 | 0.7815
| 960 | 0.0424 | 0.0481 | 0.0803 | 0.1876 | 0.7826
| 961 | 0.0421 | 0.0479 | 0.0804 | 0.1881 | 0.7838
| 962 | 0.0418 | 0.0478 | 0.0806 | 0.1886 | 0.7851
| 963 | 0.0416 | 0.0476 | 0.0807 | 0.1891 | 0.7864
| 964 | 0.0413 | 0.0475 | 0.0809 | 0.1896 | 0.7877
| 965 | 0.0411 | 0.0473 | 0.081 | 0.1901 | 0.789
| 966 | 0.0409 | 0.0472 | 0.0812 | 0.1907 | 0.7904
| 967 | 0.0406 | 0.0471 | 0.0814 | 0.1913 | 0.7919
| 968 | 0.0404 | 0.047 | 0.0816 | 0.1918 | 0.7934
| 969 | 0.0402 | 0.0469 | 0.0818 | 0.1924 | 0.7949
| 970 | 0.0401 | 0.0469 | 0.082 | 0.1931 | 0.7965
| 971 | 0.0399 | 0.0468 | 0.0823 | 0.1937 | 0.7981
| 972 | 0.0397 | 0.0468 | 0.0825 | 0.1944 | 0.7998
| 973 | 0.0396 | 0.0467 | 0.0828 | 0.195 | 0.8015
| 974 | 0.0394 | 0.0467 | 0.0831 | 0.1957 | 0.8033
| 975 | 0.0393 | 0.0467 | 0.0834 | 0.1964 | 0.8051
| 976 | 0.0392 | 0.0467 | 0.0837 | 0.1972 | 0.8069
| 977 | 0.0391 | 0.0467 | 0.084 | 0.1979 | 0.8088
| 978 | 0.039 | 0.0467 | 0.0843 | 0.1987 | 0.8108
| 979 | 0.0389 | 0.0468 | 0.0847 | 0.1995 | 0.8128
| 980 | 0.0389 | 0.0468 | 0.085 | 0.2004 | 0.8148
| 981 | 0.0388 | 0.0469 | 0.0854 | 0.2012 | 0.817
| 982 | 0.0388 | 0.047 | 0.0858 | 0.2021 | 0.8191
| 983 | 0.0387 | 0.0471 | 0.0863 | 0.203 | 0.8213
| 984 | 0.0387 | 0.0472 | 0.0867 | 0.2039 | 0.8236
| 985 | 0.0387 | 0.0473 | 0.0871 | 0.2048 | 0.8259
| 986 | 0.0388 | 0.0475 | 0.0876 | 0.2058 | 0.8283
| 987 | 0.0388 | 0.0476 | 0.0881 | 0.2068 | 0.8307
| 988 | 0.0389 | 0.0478 | 0.0886 | 0.2078 | 0.8332
| 989 | 0.0389 | 0.048 | 0.0891 | 0.2089 | 0.8358
| 990 | 0.039 | 0.0482 | 0.0897 | 0.2099 | 0.8384
| 991 | 0.0391 | 0.0484 | 0.0903 | 0.211 | 0.841
| 992 | 0.0392 | 0.0487 | 0.0908 | 0.2122 | 0.8438
| 993 | 0.0394 | 0.0489 | 0.0915 | 0.2133 | 0.8465
| 994 | 0.0395 | 0.0492 | 0.0921 | 0.2145 | 0.8494
| 995 | 0.0397 | 0.0495 | 0.0927 | 0.2157 | 0.8523
| 996 | 0.0399 | 0.0498 | 0.0934 | 0.217 | 0.8553
| 997 | 0.0401 | 0.0501 | 0.0941 | 0.2183 | 0.8583
| 998 | 0.0403 | 0.0505 | 0.0948 | 0.2196 | 0.8614
| 999 | 0.0405 | 0.0508 | 0.0956 | 0.2209 | 0.8645
| 1000 | 0.0408 | 0.0512 | 0.0963 | 0.2223 | 0.8677
| 1001 | 0.0411 | 0.0516 | 0.0971 | 0.2237 | 0.871
| 1002 | 0.0414 | 0.0521 | 0.0979 | 0.2252 | 0.8744
| 1003 | 0.0417 | 0.0525 | 0.0987 | 0.2266 | 0.8778
| 1004 | 0.042 | 0.053 | 0.0996 | 0.2281 | 0.8813
| 1005 | 0.0424 | 0.0535 | 0.1005 | 0.2297 | 0.8848
| 1006 | 0.0428 | 0.054 | 0.1014 | 0.2313 | 0.8884
| 1007 | 0.0432 | 0.0545 | 0.1023 | 0.2329 | 0.8921
| 1008 | 0.0436 | 0.0551 | 0.1033 | 0.2345 | 0.8959
| 1009 | 0.044 | 0.0557 | 0.1043 | 0.2362 | 0.8997
| 1010 | 0.0445 | 0.0563 | 0.1053 | 0.2379 | 0.9036
| 1011 | 0.045 | 0.0569 | 0.1063 | 0.2397 | 0.9075
| 1012 | 0.0455 | 0.0576 | 0.1074 | 0.2415 | 0.9116
| 1013 | 0.046 | 0.0582 | 0.1085 | 0.2433 | 0.9157
| 1014 | 0.0466 | 0.0589 | 0.1096 | 0.2452 | 0.9198
| 1015 | 0.0471 | 0.0597 | 0.1108 | 0.2471 | 0.9241
| 1016 | 0.0477 | 0.0604 | 0.112 | 0.2491 | 0.9284
| 1017 | 0.0484 | 0.0612 | 0.1132 | 0.2511 | 0.9328
| 1018 | 0.049 | 0.062 | 0.1145 | 0.2531 | 0.9373
| 1019 | 0.0497 | 0.0628 | 0.1157 | 0.2552 | 0.9418
| 1020 | 0.0504 | 0.0637 | 0.1171 | 0.2573 | 0.9464
| 1021 | 0.0511 | 0.0645 | 0.1184 | 0.2595 | 0.9511
| 1022 | 0.0519 | 0.0655 | 0.1198 | 0.2617 | 0.9559
| 1023 | 0.0526 | 0.0664 | 0.1212 | 0.2639 | 0.9607
| 1024 | 0.0534 | 0.0673 | 0.1226 | 0.2662 | 0.9657
| 1025 | 0.0543 | 0.0683 | 0.1241 | 0.2686 | 0.9707
| 1026 | 0.0551 | 0.0694 | 0.1256 | 0.2709 | 0.9758
| 1027 | 0.056 | 0.0704 | 0.1271 | 0.2734 | 0.9809
| 1028 | 0.0569 | 0.0715 | 0.1287 | 0.2758 | 0.9861
| 1029 | 0.0579 | 0.0726 | 0.1303 | 0.2784 | 0.9915
| 1030 | 0.0588 | 0.0737 | 0.132 | 0.2809 | 0.9969
| 1031 | 0.0598 | 0.0749 | 0.1337 | 0.2835 | 1.0023
| 1032 | 0.0609 | 0.0761 | 0.1354 | 0.2862 | 1.0079
| 1033 | 0.0619 | 0.0773 | 0.1371 | 0.2889 | 1.0135
| 1034 | 0.063 | 0.0786 | 0.1389 | 0.2917 | 1.0193
| 1035 | 0.0641 | 0.0799 | 0.1408 | 0.2945 | 1.0251
| 1036 | 0.0653 | 0.0812 | 0.1426 | 0.2973 | 1.0309
| 1037 | 0.0665 | 0.0826 | 0.1445 | 0.3002 | 1.0369
| 1038 | 0.0677 | 0.084 | 0.1465 | 0.3032 | 1.043
| 1039 | 0.0689 | 0.0854 | 0.1485 | 0.3062 | 1.0491
| 1040 | 0.0702 | 0.0869 | 0.1505 | 0.3093 | 1.0553
| 1041 | 0.0715 | 0.0884 | 0.1526 | 0.3124 | 1.0616
| 1042 | 0.0729 | 0.0899 | 0.1547 | 0.3155 | 1.068
| 1043 | 0.0742 | 0.0915 | 0.1568 | 0.3187 | 1.0745
| 1044 | 0.0757 | 0.0931 | 0.159 | 0.322 | 1.081
| 1045 | 0.0771 | 0.0947 | 0.1612 | 0.3253 | 1.0877
| 1046 | 0.0786 | 0.0964 | 0.1635 | 0.3287 | 1.0944
| 1047 | 0.0801 | 0.0981 | 0.1658 | 0.3321 | 1.1012
| 1048 | 0.0816 | 0.0998 | 0.1682 | 0.3356 | 1.1081
| 1049 | 0.0832 | 0.1016 | 0.1706 | 0.3391 | 1.1151
| 1050 | 0.0849 | 0.1034 | 0.173 | 0.3427 | 1.1222
| 1051 | 0.0865 | 0.1053 | 0.1755 | 0.3464 | 1.1294
| 1052 | 0.0882 | 0.1072 | 0.178 | 0.3501 | 1.1366
| 1053 | 0.0899 | 0.1091 | 0.1806 | 0.3538 | 1.1439
| 1054 | 0.0917 | 0.1111 | 0.1832 | 0.3576 | 1.1514
| 1055 | 0.0935 | 0.1131 | 0.1859 | 0.3615 | 1.1589
| 1056 | 0.0954 | 0.1152 | 0.1886 | 0.3655 | 1.1665
| 1057 | 0.0972 | 0.1173 | 0.1914 | 0.3694 | 1.1742
| 1058 | 0.0992 | 0.1194 | 0.1942 | 0.3735 | 1.182
| 1059 | 0.1011 | 0.1216 | 0.197 | 0.3776 | 1.1899
| 1060 | 0.1031 | 0.1238 | 0.1999 | 0.3818 | 1.1978
| 1061 | 0.1052 | 0.1261 | 0.2029 | 0.386 | 1.2059
| 1062 | 0.1072 | 0.1284 | 0.2059 | 0.3903 | 1.214
| 1063 | 0.1094 | 0.1307 | 0.2089 | 0.3946 | 1.2223
| 1064 | 0.1115 | 0.1331 | 0.212 | 0.399 | 1.2306
| 1065 | 0.1137 | 0.1355 | 0.2151 | 0.4035 | 1.239
| 1066 | 0.116 | 0.138 | 0.2183 | 0.408 | 1.2475
| 1067 | 0.1183 | 0.1405 | 0.2216 | 0.4126 | 1.2561
| 1068 | 0.1206 | 0.1431 | 0.2249 | 0.4173 | 1.2648
| 1069 | 0.123 | 0.1457 | 0.2282 | 0.422 | 1.2736
| 1070 | 0.1254 | 0.1483 | 0.2316 | 0.4268 | 1.2825
| 1071 | 0.1278 | 0.151 | 0.2351 | 0.4316 | 1.2915
| 1072 | 0.1303 | 0.1538 | 0.2386 | 0.4365 | 1.3006
| 1073 | 0.1329 | 0.1566 | 0.2421 | 0.4415 | 1.3097
| 1074 | 0.1355 | 0.1594 | 0.2457 | 0.4465 | 1.319
| 1075 | 0.1381 | 0.1623 | 0.2494 | 0.4516 | 1.3283
| 1076 | 0.1408 | 0.1652 | 0.2531 | 0.4568 | 1.3378
| 1077 | 0.1435 | 0.1682 | 0.2568 | 0.462 | 1.3473
| 1078 | 0.1463 | 0.1712 | 0.2607 | 0.4673 | 1.3569
| 1079 | 0.1491 | 0.1743 | 0.2645 | 0.4726 | 1.3666
| 1080 | 0.152 | 0.1774 | 0.2685 | 0.4781 | 1.3764
| 1081 | 0.1549 | 0.1806 | 0.2724 | 0.4836 | 1.3863
| 1082 | 0.1578 | 0.1838 | 0.2765 | 0.4891 | 1.3963
| 1083 | 0.1608 | 0.1871 | 0.2806 | 0.4947 | 1.4064
| 1084 | 0.1639 | 0.1904 | 0.2847 | 0.5004 | 1.4166
| 1085 | 0.167 | 0.1938 | 0.2889 | 0.5062 | 1.4269
| 1086 | 0.1701 | 0.1972 | 0.2932 | 0.512 | 1.4373
| 1087 | 0.1733 | 0.2006 | 0.2975 | 0.5179 | 1.4478
| 1088 | 0.1766 | 0.2042 | 0.3019 | 0.5239 | 1.4583
| 1089 | 0.1799 | 0.2077 | 0.3063 | 0.5299 | 1.469
| 1090 | 0.1832 | 0.2114 | 0.3108 | 0.536 | 1.4797
| 1091 | 0.1866 | 0.215 | 0.3153 | 0.5422 | 1.4906
| 1092 | 0.1901 | 0.2188 | 0.3199 | 0.5484 | 1.5015
| 1093 | 0.1936 | 0.2225 | 0.3246 | 0.5547 | 1.5126
| 1094 | 0.1971 | 0.2264 | 0.3293 | 0.5611 | 1.5237
| 1095 | 0.2007 | 0.2303 | 0.3341 | 0.5675 | 1.5349
| 1096 | 0.2044 | 0.2342 | 0.339 | 0.5741 | 1.5463
| 1097 | 0.2081 | 0.2382 | 0.3439 | 0.5806 | 1.5577
| 1098 | 0.2118 | 0.2422 | 0.3488 | 0.5873 | 1.5692
| 1099 | 0.2156 | 0.2463 | 0.3539 | 0.594 | 1.5808
| 1100 | 0.2195 | 0.2505 | 0.3589 | 0.6008 | 1.5925