## Reflectance
ZBEx1 V Coating Reflectance
|  | Wavelength (nm) | Reflectance (%)
|  | 402.2747 | 13.3328
|  | 406.3808 | 11.5541
|  | 410.4992 | 10.0092
|  | 414.6397 | 8.8855
Product Raw Data |  | 418.7679 | 7.5278
ZBEx1 V Coating Reflectance |  | 422.9205 | 6.6379
|  | 427.0709 | 5.7013
Item # | ZBEx1 | 431.2187 | 4.7178
DISCLAIMER: The data presented here are typical. Slight variations in performance data will occur from lot to lot. Please contact Technical Support with any questions regarding the use or reliability of this data. |  | 434.3364 | 4.1089
|  | 438.4966 | 3.3594
|  | 442.6714 | 2.8906
|  | 446.8487 | 2.4686
|  | 451.031 | 2.1401
|  | 455.2279 | 2.0923
This data may be used in publications. However, please cite Thorlabs as the source. |  | 458.38 | 2.1384
|  | 457.3301 | 2.1386
|  | 458.38 | 2.1384
Additional Information: |  | 462.5868 | 2.2778
|  | 466.8034 | 2.6042
|  | 471.0175 | 2.884
|  | 475.2366 | 3.2572
|  | 478.4132 | 3.7711
|  | 482.647 | 4.4251
|  | 486.8734 | 4.9386
|  | 491.1048 | 5.5459
|  | 494.2863 | 6.1534
|  | 498.5225 | 6.854
|  | 502.7637 | 7.6484
|  | 506.9975 | 8.3025
|  | 511.246 | 9.2371
|  | 514.4226 | 9.751
|  | 518.6638 | 10.5453
|  | 522.8951 | 11.1525
|  | 527.1216 | 11.6662
|  | 530.2957 | 12.1333
|  | 534.5344 | 12.8808
|  | 538.7633 | 13.4412
|  | 542.9922 | 14.0016
|  | 547.2211 | 14.5621
|  | 550.3879 | 14.8888
|  | 554.6094 | 15.3089
|  | 558.8285 | 15.6821
|  | 563.0475 | 16.0554
|  | 567.2641 | 16.3819
|  | 570.426 | 16.6151
|  | 574.6401 | 16.8948
|  | 578.8568 | 17.2213
|  | 583.0586 | 17.2671
|  | 587.2654 | 17.4064
|  | 590.4175 | 17.4525
|  | 594.6218 | 17.5451
|  | 598.826 | 17.6377
|  | 603.028 | 17.6835
|  | 607.2323 | 17.7761
|  | 610.3819 | 17.7753
|  | 614.5813 | 17.7744
|  | 618.7808 | 17.7734
|  | 622.9777 | 17.7256
|  | 627.1698 | 17.5843
|  | 630.3144 | 17.49
|  | 634.5114 | 17.4422
|  | 638.7035 | 17.3009
|  | 642.898 | 17.2063
|  | 647.0949 | 17.1586
|  | 651.2845 | 16.9705
|  | 654.4292 | 16.8761
|  | 658.6139 | 16.5945
|  | 662.801 | 16.3596
|  | 666.9906 | 16.1715
|  | 671.1778 | 15.9365
|  | 674.32 | 15.7955
|  | 678.5022 | 15.467
|  | 682.6894 | 15.2321
|  | 686.8765 | 14.9971
|  | 691.0612 | 14.7155
|  | 695.2508 | 14.5274
|  | 698.3905 | 14.3396
|  | 702.5752 | 14.0579
|  | 706.7599 | 13.7762
|  | 710.9421 | 13.4477
|  | 715.1268 | 13.1661
|  | 719.3091 | 12.8376
|  | 722.4487 | 12.6497
|  | 726.631 | 12.3213
|  | 730.8157 | 12.0396
|  | 734.998 | 11.7111
|  | 739.1826 | 11.4294
|  | 742.3224 | 11.2416
|  | 746.507 | 10.9599
|  | 750.6918 | 10.6782
|  | 754.8765 | 10.3965
|  | 759.0587 | 10.0681
|  | 763.2434 | 9.7864
|  | 766.3831 | 9.5985
|  | 770.5678 | 9.3168
|  | 774.755 | 9.0819
|  | 778.9372 | 8.7534
|  | 783.1219 | 8.4718
|  | 787.3066 | 8.1901
|  | 790.4439 | 7.9555
|  | 794.6261 | 7.627
|  | 798.8157 | 7.4389
|  | 803.0004 | 7.1572
|  | 807.1875 | 6.9223
|  | 810.3273 | 6.7344
|  | 814.512 | 6.4527
|  | 818.6966 | 6.1711
|  | 822.8838 | 5.9362
|  | 827.0685 | 5.6545
|  | 831.2556 | 5.4196
|  | 834.3929 | 5.1849
|  | 838.58 | 4.95
|  | 842.7697 | 4.7619
|  | 846.9593 | 4.5737
|  | 851.1464 | 4.3389
|  | 854.2886 | 4.1978
|  | 858.4782 | 4.0097
|  | 862.6678 | 3.8216
|  | 866.8549 | 3.5867
|  | 871.0445 | 3.3986
|  | 875.2341 | 3.2105
|  | 878.3763 | 3.0694
|  | 882.5659 | 2.8813
|  | 886.758 | 2.7399
|  | 890.9501 | 2.5986
|  | 895.1421 | 2.4573
|  | 898.2868 | 2.363
|  | 902.4764 | 2.1749
|  | 906.6684 | 2.0335
|  | 910.8629 | 1.939
|  | 915.055 | 1.7976
|  | 919.2471 | 1.6562
|  | 922.3917 | 1.562
|  | 926.5862 | 1.4675
|  | 930.7807 | 1.3729
|  | 934.9727 | 1.2316
|  | 939.1673 | 1.137
|  | 942.3144 | 1.0895
|  | 946.5089 | 0.995
|  | 950.7034 | 0.9003
|  | 954.8979 | 0.8058
|  | 959.0949 | 0.7581
|  | 963.287 | 0.6168
|  | 966.4341 | 0.5693
|  | 970.631 | 0.5215
|  | 974.8279 | 0.4737
|  | 979.0225 | 0.3792
|  | 983.222 | 0.3782
|  | 986.3691 | 0.3307
|  | 990.5659 | 0.2829
|  | 994.7654 | 0.2819
|  | 998.9624 | 0.2342
|  | 1003.1594 | 0.1864
|  | 1006.309 | 0.1857
|  | 1010.5084 | 0.1847
|  | 1014.7053 | 0.1369
|  | 1018.9048 | 0.1359
|  | 1023.1042 | 0.1349
|  | 1027.2987 | 0.0404
|  | 1030.4483 | 0.0397
|  | 1034.6477 | 0.0387
|  | 1038.8471 | 0.0377
|  | 1043.0465 | 0.0367
|  | 1047.246 | 0.0357
|  | 1050.3955 | 0.035
|  | 1054.595 | 0.034
|  | 1058.7944 | 0.033
|  | 1062.9938 | 0.032
|  | 1067.1932 | 0.0311
|  | 1070.3428 | 0.0303
|  | 1074.5447 | 0.0761
|  | 1078.749 | 0.1687
|  | 1082.9484 | 0.1677
|  | 1087.1479 | 0.1667
|  | 1090.2974 | 0.166
|  | 1094.4969 | 0.165
|  | 1098.7012 | 0.2576
|  | 1102.9005 | 0.2566
|  | 1107.1 | 0.2556
|  | 1111.2995 | 0.2547
|  | 1114.4539 | 0.3475
|  | 1118.6558 | 0.3933
|  | 1122.8552 | 0.3923
|  | 1127.0547 | 0.3913
|  | 1131.2541 | 0.3902
|  | 1134.411 | 0.53
|  | 1138.6104 | 0.529
|  | 1142.8172 | 0.6683
|  | 1147.0167 | 0.6674
|  | 1151.2161 | 0.6663
|  | 1154.3657 | 0.6656
|  | 1158.5651 | 0.6646
|  | 1162.7645 | 0.6637
|  | 1166.9713 | 0.803
|  | 1171.1707 | 0.8021
|  | 1174.3227 | 0.8481
|  | 1178.5246 | 0.8939
|  | 1182.7314 | 1.0333
|  | 1186.9308 | 1.0323
|  | 1191.1303 | 1.0313
|  | 1194.2847 | 1.1241
|  | 1198.4842 | 1.1232