## Responsivity
Biased Black Silicon Detectors Responsivity
|  | Wavelength (nm) | Responsivity (A/W)
|  | 200 | 0.108702
|  | 210 | 0.126709
|  | 220 | 0.135416
|  | 230 | 0.148096
Product Raw Data |  | 240 | 0.179832
B-Si Biased Photodetector |  | 250 | 0.179272
|  | 260 | 0.185354
Item # | DET10X2 | 270 | 0.184386
| DET20X2 | 280 | 0.18902
DISCLAIMER: The data presented here are typical. Slight variations in performance data will occur from lot to lot. Please contact Technical Support with any questions regarding the use or reliability of this data. |  | 290 | 0.196911
|  | 300 | 0.208529
|  | 310 | 0.2119
|  | 320 | 0.224011
|  | 330 | 0.236313
|  | 340 | 0.242809
This data may be used in publications. However, please cite Thorlabs as the source. |  | 350 | 0.249981
|  | 360 | 0.255086
|  | 370 | 0.252489
Additional Information: |  | 380 | 0.258512
|  | 390 | 0.271253
|  | 400 | 0.281652
|  | 410 | 0.289434
|  | 420 | 0.299378
|  | 430 | 0.30718
|  | 440 | 0.315158
|  | 450 | 0.323014
|  | 460 | 0.330687
|  | 470 | 0.33842
|  | 480 | 0.346052
|  | 490 | 0.353742
|  | 500 | 0.361386
|  | 510 | 0.368976
|  | 520 | 0.376585
|  | 530 | 0.384165
|  | 540 | 0.391733
|  | 550 | 0.399343
|  | 560 | 0.406825
|  | 570 | 0.414373
|  | 580 | 0.421888
|  | 590 | 0.429375
|  | 600 | 0.436917
|  | 610 | 0.444405
|  | 620 | 0.451935
|  | 630 | 0.459402
|  | 640 | 0.46686
|  | 650 | 0.474336
|  | 660 | 0.481772
|  | 670 | 0.489221
|  | 680 | 0.496691
|  | 690 | 0.504163
|  | 700 | 0.511641
|  | 710 | 0.519097
|  | 720 | 0.526567
|  | 730 | 0.533956
|  | 740 | 0.541387
|  | 750 | 0.548803
|  | 760 | 0.556195
|  | 770 | 0.563617
|  | 780 | 0.571032
|  | 790 | 0.578451
|  | 800 | 0.585923
|  | 810 | 0.593325
|  | 820 | 0.600712
|  | 830 | 0.608198
|  | 840 | 0.615654
|  | 850 | 0.623049
|  | 860 | 0.630524
|  | 870 | 0.637861
|  | 880 | 0.645405
|  | 890 | 0.652827
|  | 900 | 0.660079
|  | 910 | 0.667564
|  | 920 | 0.675065
|  | 930 | 0.682547
|  | 940 | 0.689685
|  | 950 | 0.6967
|  | 960 | 0.703694
|  | 970 | 0.710426
|  | 980 | 0.717103
|  | 990 | 0.723266
|  | 1000 | 0.728183
|  | 1010 | 0.7316039659
|  | 1020 | 0.7306216862
|  | 1030 | 0.7244215169
|  | 1040 | 0.7113659464
|  | 1050 | 0.6891828912
|  | 1060 | 0.6573866347
|  | 1070 | 0.6137510619
|  | 1080 | 0.5783980831
|  | 1090 | 0.54030032
|  | 1100 | 0.500574239
|  | 1110 | 0.4560610294
|  | 1120 | 0.4106250409
|  | 1130 | 0.3607925011
|  | 1140 | 0.305419879
|  | 1150 | 0.2483901183
|  | 1160 | 0.1860347261
|  | 1170 | 0.1213580796
|  | 1180 | 0.05581004595
|  | 1190 | 0.01793028717
|  | 1200 | 0.0106975414
|  | 1210 | 0.006489684078
|  | 1220 | 0.004081612326
|  | 1230 | 0.002478639081
|  | 1240 | 0.00143582868
|  | 1250 | 0.0007677806589
|  | 1260 | 0.0003694463553
|  | 1270 | 0.0002770575211
|  | 1280 | 0.0002410510665
|  | 1290 | 0.0002218405721
|  | 1300 | 8.091362974e-05