## Transmission
|  | Wavelength (nm) | % Transmission
|  | 200 | 7.746e-05
|  | 201 | 4e-06
|  | 202 | 6e-06
|  | 203 | 2.008e-05
Product Raw Data |  | 204 | 3.228e-05
Ø25 mm Absorptive Neutral Density Filter, SM1-Threaded Mount, ARC: 350-700 nm, OD: 3.0 |  | 205 | 3.228e-05
|  | 206 | 4.04e-06
Item # | NE30A-A | 207 | 2.428e-05
DISCLAIMER: The data presented here are typical. Slight variations in performance data will occur from lot to lot. Please contact Technical Support with any questions regarding the use or reliability of this data. |  | 208 | 5.062e-05
|  | 209 | 2.02e-06
|  | 210 | 4.46e-05
|  | 211 | 1.216e-05
|  | 212 | 3.45e-05
|  | 213 | 4.06e-06
|  | 214 | 2.03e-05
Additional Information: |  | 215 | 2.034e-05
Measurements Made at Normal Incidence |  | 216 | 4.67e-05
|  | 217 | 6.1e-06
|  | 218 | 1.624e-05
|  | 219 | 6.1e-06
|  | 220 | 1.422e-05
|  | 221 | 1.422e-05
|  | 222 | 4.67e-05
|  | 223 | 3.44e-05
|  | 224 | 3.454e-05
|  | 225 | 1.016e-05
|  | 226 | 2.032e-05
|  | 227 | 1.626e-05
|  | 228 | 5.696e-05
|  | 229 | 8.14e-06
|  | 230 | 1.428e-05
|  | 231 | 2.246e-05
|  | 232 | 3.884e-05
|  | 233 | 4.1e-06
|  | 234 | 4.92e-05
|  | 235 | 2.26e-05
|  | 236 | 2.264e-05
|  | 237 | 1.03e-05
|  | 238 | 3.716e-05
|  | 239 | 6.2e-06
|  | 240 | 5.18e-05
|  | 241 | 2.08e-06
|  | 242 | 3.118e-05
|  | 243 | 2.916e-05
|  | 244 | 6.044e-05
|  | 245 | 1.46e-05
|  | 246 | 4.174e-05
|  | 247 | 6.26e-06
|  | 248 | 8.36e-06
|  | 249 | 3.974e-05
|  | 250 | 2.1e-06
|  | 251 | 3.138e-05
|  | 252 | 5.442e-05
|  | 253 | 2.094e-05
|  | 254 | 4.608e-05
|  | 255 | 2.08e-05
|  | 256 | 2.094e-05
|  | 257 | 1.048e-05
|  | 258 | 2.934e-05
|  | 259 | 1.468e-05
|  | 260 | 1.048e-05
|  | 261 | 2.728e-05
|  | 262 | 1.468e-05
|  | 263 | 1.26e-05
|  | 264 | 3.782e-05
|  | 265 | 2.1e-06
|  | 266 | 2.314e-05
|  | 267 | 2.736e-05
|  | 268 | 3.158e-05
|  | 269 | 1.052e-05
|  | 270 | 4.004e-05
|  | 271 | 8.44e-06
|  | 272 | 3.164e-05
|  | 273 | 3.586e-05
|  | 274 | 1.476e-05
|  | 275 | 1.9e-05
|  | 276 | 4.854e-05
|  | 277 | 6.34e-06
|  | 278 | 4.224e-05
|  | 279 | 8.44e-06
|  | 280 | 5.492e-05
|  | 281 | 2.534e-05
|  | 282 | 2.746e-05
|  | 283 | 2.324e-05
|  | 284 | 6.34e-06
|  | 285 | 2.324e-05
|  | 286 | 2.536e-05
|  | 287 | 6.34e-06
|  | 288 | 3.592e-05
|  | 289 | 4.648e-05
|  | 290 | 6.976e-05
|  | 291 | 4.228e-05
|  | 292 | 3.17e-05
|  | 293 | 1.69e-05
|  | 294 | 4.228e-05
|  | 295 | 2.536e-05
|  | 296 | 2.96e-05
|  | 297 | 3.182e-05
|  | 298 | 3.382e-05
|  | 299 | 1.48e-05
|  | 300 | 4.392e-05
|  | 301 | 1.882e-05
|  | 302 | 4.602e-05
|  | 303 | 2.092e-05
|  | 304 | 1.046e-05
|  | 305 | 2.094e-05
|  | 306 | 1.256e-05
|  | 307 | 4.188e-05
|  | 308 | 4.816e-05
|  | 309 | 4.18e-06
|  | 310 | 3.564e-05
|  | 311 | 6.3e-06
|  | 312 | 2.936e-05
|  | 313 | 3.358e-05
|  | 314 | 4.198e-05
|  | 315 | 8.4e-06
|  | 316 | 3.154e-05
|  | 317 | 2.734e-05
|  | 318 | 4.2e-06
|  | 319 | 3.578e-05
|  | 320 | 6.526e-05
|  | 321 | 1.684e-05
|  | 322 | 1.686e-05
|  | 323 | 2.1e-06
|  | 324 | 3.372e-05
|  | 325 | 2.952e-05
|  | 326 | 6.114e-05
|  | 327 | 6.32e-06
|  | 328 | 3.166e-05
|  | 329 | 1.266e-05
|  | 330 | 4.22e-06
|  | 331 | 5.908e-05
|  | 332 | 7.808e-05
|  | 333 | 8.44e-06
|  | 334 | 3.166e-05
|  | 335 | 1.68e-05
|  | 336 | 1.688e-05
|  | 337 | 4.434e-05
|  | 338 | 5.7e-05
|  | 339 | 2.12e-06
|  | 340 | 3.59e-05
|  | 341 | 8.44e-06
|  | 342 | 5.046e-05
|  | 343 | 5.068e-05
|  | 344 | 5.28e-05
|  | 345 | 4.434e-05
|  | 346 | 1.478e-05
|  | 347 | 4.22e-06
|  | 348 | 1.9e-05
|  | 349 | 2.322e-05
|  | 350 | 2.534e-05
|  | 351 | 1.478e-05
|  | 352 | 5.494e-05
|  | 353 | 4.22e-06
|  | 354 | 1.69e-05
|  | 355 | 2.744e-05
|  | 356 | 2.746e-05
|  | 357 | 1.056e-05
|  | 358 | 6.124e-05
|  | 359 | 1.268e-05
|  | 360 | 2.112e-05
|  | 361 | 2.11e-05
|  | 362 | 1.266e-05
|  | 363 | 1.9e-05
|  | 364 | 7.18e-05
|  | 365 | 1.9e-05
|  | 366 | 2.954e-05
|  | 367 | 1.266e-05
|  | 368 | 3.578e-05
|  | 369 | 3.366e-05
|  | 370 | 1.682e-05
|  | 371 | 8.42e-06
|  | 372 | 6.1e-05
|  | 373 | 1.472e-05
|  | 374 | 2.944e-05
|  | 375 | 5.468e-05
|  | 376 | 2.1e-06
|  | 377 | 1.892e-05
|  | 378 | 1.894e-05
|  | 379 | 6.3e-06
|  | 380 | 3.364e-05
|  | 381 | 6.098e-05
|  | 382 | 1.682e-05
|  | 383 | 5.88e-05
|  | 384 | 5.888e-05
|  | 385 | 1.052e-05
|  | 386 | 4.836e-05
|  | 387 | 3.154e-05
|  | 388 | 1.892e-05
|  | 389 | 2.522e-05
|  | 390 | 3.152e-05
|  | 391 | 2.46e-05
|  | 392 | 2.522e-05
|  | 393 | 8.192e-05
|  | 394 | 4.622e-05
|  | 395 | 9.664e-05
|  | 396 | 0.00013024
|  | 397 | 0.00021006
|  | 398 | 0.00030654
|  | 399 | 0.00045556
|  | 400 | 0.00064238
|  | 401 | 0.00082508
|  | 402 | 0.00104
|  | 403 | 0.00132
|  | 404 | 0.00175
|  | 405 | 0.00217
|  | 406 | 0.00261
|  | 407 | 0.00328
|  | 408 | 0.00395
|  | 409 | 0.00475
|  | 410 | 0.0057
|  | 411 | 0.00668
|  | 412 | 0.00767
|  | 413 | 0.00881
|  | 414 | 0.01
|  | 415 | 0.01123
|  | 416 | 0.01251
|  | 417 | 0.01372
|  | 418 | 0.01481
|  | 419 | 0.01566
|  | 420 | 0.01614
|  | 421 | 0.01625
|  | 422 | 0.016
|  | 423 | 0.0154
|  | 424 | 0.01459
|  | 425 | 0.01397
|  | 426 | 0.01352
|  | 427 | 0.01357
|  | 428 | 0.01421
|  | 429 | 0.01547
|  | 430 | 0.01729
|  | 431 | 0.01967
|  | 432 | 0.02246
|  | 433 | 0.02559
|  | 434 | 0.02898
|  | 435 | 0.03256
|  | 436 | 0.03647
|  | 437 | 0.04053
|  | 438 | 0.04447
|  | 439 | 0.04835
|  | 440 | 0.05208
|  | 441 | 0.05554
|  | 442 | 0.05896
|  | 443 | 0.06221
|  | 444 | 0.06515
|  | 445 | 0.06786
|  | 446 | 0.07047
|  | 447 | 0.07278
|  | 448 | 0.07486
|  | 449 | 0.07682
|  | 450 | 0.0783
|  | 451 | 0.07947
|  | 452 | 0.08048
|  | 453 | 0.08105
|  | 454 | 0.0816
|  | 455 | 0.08191
|  | 456 | 0.082
|  | 457 | 0.08207
|  | 458 | 0.08204
|  | 459 | 0.08194
|  | 460 | 0.08194
|  | 461 | 0.08208
|  | 462 | 0.08224
|  | 463 | 0.08246
|  | 464 | 0.08278
|  | 465 | 0.08325
|  | 466 | 0.08383
|  | 467 | 0.08466
|  | 468 | 0.08545
|  | 469 | 0.08632
|  | 470 | 0.08729
|  | 471 | 0.08822
|  | 472 | 0.0892
|  | 473 | 0.09036
|  | 474 | 0.09131
|  | 475 | 0.09222
|  | 476 | 0.09316
|  | 477 | 0.0939
|  | 478 | 0.09466
|  | 479 | 0.09529
|  | 480 | 0.09568
|  | 481 | 0.09596
|  | 482 | 0.09599
|  | 483 | 0.0958
|  | 484 | 0.09573
|  | 485 | 0.09551
|  | 486 | 0.09517
|  | 487 | 0.0948
|  | 488 | 0.09474
|  | 489 | 0.09469
|  | 490 | 0.09482
|  | 491 | 0.09533
|  | 492 | 0.09595
|  | 493 | 0.09663
|  | 494 | 0.0978
|  | 495 | 0.09893
|  | 496 | 0.10028
|  | 497 | 0.1019
|  | 498 | 0.10338
|  | 499 | 0.10492
|  | 500 | 0.10662
|  | 501 | 0.10805
|  | 502 | 0.10965
|  | 503 | 0.11114
|  | 504 | 0.11245
|  | 505 | 0.11368
|  | 506 | 0.11481
|  | 507 | 0.11574
|  | 508 | 0.11668
|  | 509 | 0.11744
|  | 510 | 0.11792
|  | 511 | 0.11842
|  | 512 | 0.11873
|  | 513 | 0.11886
|  | 514 | 0.11889
|  | 515 | 0.11885
|  | 516 | 0.11861
|  | 517 | 0.11828
|  | 518 | 0.11798
|  | 519 | 0.11752
|  | 520 | 0.11709
|  | 521 | 0.11662
|  | 522 | 0.11605
|  | 523 | 0.11545
|  | 524 | 0.1149
|  | 525 | 0.11428
|  | 526 | 0.11362
|  | 527 | 0.11308
|  | 528 | 0.11237
|  | 529 | 0.11168
|  | 530 | 0.11113
|  | 531 | 0.11039
|  | 532 | 0.10981
|  | 533 | 0.10924
|  | 534 | 0.10859
|  | 535 | 0.10801
|  | 536 | 0.10756
|  | 537 | 0.10696
|  | 538 | 0.10639
|  | 539 | 0.10596
|  | 540 | 0.10552
|  | 541 | 0.10512
|  | 542 | 0.10476
|  | 543 | 0.10437
|  | 544 | 0.10401
|  | 545 | 0.10378
|  | 546 | 0.1035
|  | 547 | 0.10317
|  | 548 | 0.10292
|  | 549 | 0.10265
|  | 550 | 0.10241
|  | 551 | 0.10226
|  | 552 | 0.10207
|  | 553 | 0.10184
|  | 554 | 0.10185
|  | 555 | 0.10166
|  | 556 | 0.1016
|  | 557 | 0.10166
|  | 558 | 0.10164
|  | 559 | 0.10175
|  | 560 | 0.10182
|  | 561 | 0.10191
|  | 562 | 0.10212
|  | 563 | 0.10233
|  | 564 | 0.10256
|  | 565 | 0.10281
|  | 566 | 0.10311
|  | 567 | 0.10342
|  | 568 | 0.10374
|  | 569 | 0.10413
|  | 570 | 0.10453
|  | 571 | 0.10489
|  | 572 | 0.10538
|  | 573 | 0.10578
|  | 574 | 0.1063
|  | 575 | 0.10693
|  | 576 | 0.10743
|  | 577 | 0.10805
|  | 578 | 0.10866
|  | 579 | 0.10914
|  | 580 | 0.10982
|  | 581 | 0.11052
|  | 582 | 0.11113
|  | 583 | 0.11175
|  | 584 | 0.1124
|  | 585 | 0.11295
|  | 586 | 0.1135
|  | 587 | 0.1141
|  | 588 | 0.1146
|  | 589 | 0.11505
|  | 590 | 0.1156
|  | 591 | 0.11595
|  | 592 | 0.11625
|  | 593 | 0.11665
|  | 594 | 0.11682
|  | 595 | 0.11706
|  | 596 | 0.11733
|  | 597 | 0.11731
|  | 598 | 0.11739
|  | 599 | 0.11746
|  | 600 | 0.11739
|  | 601 | 0.11735
|  | 602 | 0.11722
|  | 603 | 0.11697
|  | 604 | 0.11678
|  | 605 | 0.11655
|  | 606 | 0.11621
|  | 607 | 0.11586
|  | 608 | 0.11542
|  | 609 | 0.11489
|  | 610 | 0.1144
|  | 611 | 0.11385
|  | 612 | 0.11321
|  | 613 | 0.11265
|  | 614 | 0.11208
|  | 615 | 0.11135
|  | 616 | 0.11068
|  | 617 | 0.11003
|  | 618 | 0.10923
|  | 619 | 0.10849
|  | 620 | 0.10774
|  | 621 | 0.10701
|  | 622 | 0.10624
|  | 623 | 0.10547
|  | 624 | 0.10475
|  | 625 | 0.10398
|  | 626 | 0.10333
|  | 627 | 0.10262
|  | 628 | 0.10189
|  | 629 | 0.10122
|  | 630 | 0.10053
|  | 631 | 0.09995
|  | 632 | 0.09944
|  | 633 | 0.0989
|  | 634 | 0.09846
|  | 635 | 0.09801
|  | 636 | 0.09756
|  | 637 | 0.09726
|  | 638 | 0.09701
|  | 639 | 0.09679
|  | 640 | 0.09667
|  | 641 | 0.09656
|  | 642 | 0.0965
|  | 643 | 0.09661
|  | 644 | 0.09677
|  | 645 | 0.09686
|  | 646 | 0.09702
|  | 647 | 0.09729
|  | 648 | 0.09752
|  | 649 | 0.09785
|  | 650 | 0.09819
|  | 651 | 0.09852
|  | 652 | 0.09891
|  | 653 | 0.09922
|  | 654 | 0.09955
|  | 655 | 0.09995
|  | 656 | 0.10036
|  | 657 | 0.10072
|  | 658 | 0.10117
|  | 659 | 0.1017
|  | 660 | 0.10204
|  | 661 | 0.10243
|  | 662 | 0.1029
|  | 663 | 0.1033
|  | 664 | 0.10373
|  | 665 | 0.10414
|  | 666 | 0.1045
|  | 667 | 0.10492
|  | 668 | 0.1053
|  | 669 | 0.10557
|  | 670 | 0.10587
|  | 671 | 0.10614
|  | 672 | 0.10634
|  | 673 | 0.10657
|  | 674 | 0.10676
|  | 675 | 0.10679
|  | 676 | 0.10693
|  | 677 | 0.10703
|  | 678 | 0.10698
|  | 679 | 0.10704
|  | 680 | 0.10704
|  | 681 | 0.10698
|  | 682 | 0.10697
|  | 683 | 0.10681
|  | 684 | 0.10667
|  | 685 | 0.10658
|  | 686 | 0.10646
|  | 687 | 0.10636
|  | 688 | 0.10625
|  | 689 | 0.10607
|  | 690 | 0.10593
|  | 691 | 0.10588
|  | 692 | 0.10581
|  | 693 | 0.10575
|  | 694 | 0.10573
|  | 695 | 0.10571
|  | 696 | 0.10571
|  | 697 | 0.10583
|  | 698 | 0.10598
|  | 699 | 0.10606
|  | 700 | 0.10631
|  | 701 | 0.10657
|  | 702 | 0.1068
|  | 703 | 0.10722
|  | 704 | 0.1076
|  | 705 | 0.108
|  | 706 | 0.10855
|  | 707 | 0.10906
|  | 708 | 0.10965
|  | 709 | 0.11039
|  | 710 | 0.11111
|  | 711 | 0.11191
|  | 712 | 0.11279
|  | 713 | 0.1137
|  | 714 | 0.11467
|  | 715 | 0.11579
|  | 716 | 0.11702
|  | 717 | 0.11831
|  | 718 | 0.11969
|  | 719 | 0.12109
|  | 720 | 0.1226
|  | 721 | 0.12431
|  | 722 | 0.12601
|  | 723 | 0.12771
|  | 724 | 0.12969
|  | 725 | 0.13168
|  | 726 | 0.13366
|  | 727 | 0.13595
|  | 728 | 0.13822
|  | 729 | 0.14044
|  | 730 | 0.14294
|  | 731 | 0.14527
|  | 732 | 0.14762
|  | 733 | 0.15008
|  | 734 | 0.15251
|  | 735 | 0.15499
|  | 736 | 0.15746
|  | 737 | 0.15992
|  | 738 | 0.16232
|  | 739 | 0.16473
|  | 740 | 0.16704
|  | 741 | 0.16942
|  | 742 | 0.17164
|  | 743 | 0.17367
|  | 744 | 0.17576
|  | 745 | 0.1777
|  | 746 | 0.17967
|  | 747 | 0.1817
|  | 748 | 0.18355
|  | 749 | 0.18519
|  | 750 | 0.18686
|  | 751 | 0.18827
|  | 752 | 0.18965
|  | 753 | 0.19116
|  | 754 | 0.1925
|  | 755 | 0.19364
|  | 756 | 0.1948
|  | 757 | 0.19582
|  | 758 | 0.19679
|  | 759 | 0.19785
|  | 760 | 0.19865
|  | 761 | 0.19928
|  | 762 | 0.19994
|  | 763 | 0.2006
|  | 764 | 0.20108
|  | 765 | 0.20162
|  | 766 | 0.20218
|  | 767 | 0.20253
|  | 768 | 0.20284
|  | 769 | 0.20304
|  | 770 | 0.20317
|  | 771 | 0.2035
|  | 772 | 0.20372
|  | 773 | 0.20368
|  | 774 | 0.20375
|  | 775 | 0.20364
|  | 776 | 0.20355
|  | 777 | 0.2036
|  | 778 | 0.20348
|  | 779 | 0.20333
|  | 780 | 0.20317
|  | 781 | 0.20282
|  | 782 | 0.20268
|  | 783 | 0.20251
|  | 784 | 0.20219
|  | 785 | 0.2018
|  | 786 | 0.20145
|  | 787 | 0.20111
|  | 788 | 0.20071
|  | 789 | 0.20038
|  | 790 | 0.19997
|  | 791 | 0.19943
|  | 792 | 0.19904
|  | 793 | 0.19847
|  | 794 | 0.19794
|  | 795 | 0.19759
|  | 796 | 0.19709
|  | 797 | 0.19638
|  | 798 | 0.19591
|  | 799 | 0.19517
|  | 800 | 0.19471
|  | 801 | 0.19417
|  | 802 | 0.19359
|  | 803 | 0.19294
|  | 804 | 0.19236
|  | 805 | 0.19161
|  | 806 | 0.19099
|  | 807 | 0.1904
|  | 808 | 0.18976
|  | 809 | 0.18905
|  | 810 | 0.18833
|  | 811 | 0.18763
|  | 812 | 0.18696
|  | 813 | 0.18644
|  | 814 | 0.18562
|  | 815 | 0.18485
|  | 816 | 0.18427
|  | 817 | 0.18344
|  | 818 | 0.18273
|  | 819 | 0.18209
|  | 820 | 0.18124
|  | 821 | 0.18051
|  | 822 | 0.17984
|  | 823 | 0.17894
|  | 824 | 0.17827
|  | 825 | 0.1777
|  | 826 | 0.17689
|  | 827 | 0.17614
|  | 828 | 0.17524
|  | 829 | 0.17444
|  | 830 | 0.17379
|  | 831 | 0.17309
|  | 832 | 0.17231
|  | 833 | 0.17155
|  | 834 | 0.17083
|  | 835 | 0.16997
|  | 836 | 0.16926
|  | 837 | 0.16867
|  | 838 | 0.16775
|  | 839 | 0.16701
|  | 840 | 0.16631
|  | 841 | 0.16545
|  | 842 | 0.1647
|  | 843 | 0.16412
|  | 844 | 0.16333
|  | 845 | 0.16245
|  | 846 | 0.16177
|  | 847 | 0.16099
|  | 848 | 0.16026
|  | 849 | 0.15954
|  | 850 | 0.15879