## Transmission
|  | Wavelength (nm) | % Transmission
|  | 1150 | 1.4128
|  | 1149 | 1.411401
|  | 1148 | 1.425905
|  | 1147 | 1.397949
Product Raw Data |  | 1146 | 1.399733
Ø25 mm Absorptive Neutral Density Filter, ARC: 650-1050 nm, SM1-Threaded Mount, OD: 3.0 |  | 1145 | 1.395736
|  | 1144 | 1.383201
Item # | NE30A-B | 1143 | 1.385585
DISCLAIMER: The data presented here are typical. Slight variations in performance data will occur from lot to lot. Please contact Technical Support with any questions regarding the use or reliability of this data. |  | 1142 | 1.380246
|  | 1141 | 1.316274
|  | 1140 | 1.297135
|  | 1139 | 1.316799
|  | 1138 | 1.384762
|  | 1137 | 1.458757
|  | 1136 | 1.462188
Additional Information: |  | 1135 | 1.371458
Measurements Made at Normal Incidence |  | 1134 | 1.360931
|  | 1133 | 1.336288
|  | 1132 | 1.345225
|  | 1131 | 1.277385
|  | 1130 | 1.336944
|  | 1129 | 1.345684
|  | 1128 | 1.338126
|  | 1127 | 1.33222
|  | 1126 | 1.326461
|  | 1125 | 1.329082
|  | 1124 | 1.312251
|  | 1123 | 1.325812
|  | 1122 | 1.305351
|  | 1121 | 1.317067
|  | 1120 | 1.301782
|  | 1119 | 1.300782
|  | 1118 | 1.286739
|  | 1117 | 1.303049
|  | 1116 | 1.28037
|  | 1115 | 1.282775
|  | 1114 | 1.281618
|  | 1113 | 1.238798
|  | 1112 | 1.281722
|  | 1111 | 1.281854
|  | 1110 | 1.26695
|  | 1109 | 1.273416
|  | 1108 | 1.274927
|  | 1107 | 1.255744
|  | 1106 | 1.257939
|  | 1105 | 1.266552
|  | 1104 | 1.265761
|  | 1103 | 1.254747
|  | 1102 | 1.247143
|  | 1101 | 1.241812
|  | 1100 | 1.243409
|  | 1099 | 1.190328
|  | 1098 | 1.235826
|  | 1097 | 1.241785
|  | 1096 | 1.236477
|  | 1095 | 1.235254
|  | 1094 | 1.242844
|  | 1093 | 1.227383
|  | 1092 | 1.230045
|  | 1091 | 1.221612
|  | 1090 | 1.221874
|  | 1089 | 1.215222
|  | 1088 | 1.221325
|  | 1087 | 1.218634
|  | 1086 | 1.208239
|  | 1085 | 1.201499
|  | 1084 | 1.211363
|  | 1083 | 1.211231
|  | 1082 | 1.202768
|  | 1081 | 1.152342
|  | 1080 | 1.18564
|  | 1079 | 1.200511
|  | 1078 | 1.197889
|  | 1077 | 1.199528
|  | 1076 | 1.183951
|  | 1075 | 1.198434
|  | 1074 | 1.199912
|  | 1073 | 1.194407
|  | 1072 | 1.173086
|  | 1071 | 1.138092
|  | 1070 | 1.170646
|  | 1069 | 1.189371
|  | 1068 | 1.18908
|  | 1067 | 1.189537
|  | 1066 | 1.185127
|  | 1065 | 1.173693
|  | 1064 | 1.169026
|  | 1063 | 1.176119
|  | 1062 | 1.172226
|  | 1061 | 1.161114
|  | 1060 | 1.166762
|  | 1059 | 1.158544
|  | 1058 | 1.163632
|  | 1057 | 1.165717
|  | 1056 | 1.164372
|  | 1055 | 1.150021
|  | 1054 | 1.161601
|  | 1053 | 1.140197
|  | 1052 | 1.11822
|  | 1051 | 1.155009
|  | 1050 | 1.164438
|  | 1049 | 1.162224
|  | 1048 | 1.160569
|  | 1047 | 1.149553
|  | 1046 | 1.150416
|  | 1045 | 1.157122
|  | 1044 | 1.1603
|  | 1043 | 1.155236
|  | 1042 | 1.157292
|  | 1041 | 1.151789
|  | 1040 | 1.147247
|  | 1039 | 1.130408
|  | 1038 | 1.0987
|  | 1037 | 1.134317
|  | 1036 | 1.14961
|  | 1035 | 1.154621
|  | 1034 | 1.160548
|  | 1033 | 1.161199
|  | 1032 | 1.1535
|  | 1031 | 1.142554
|  | 1030 | 1.137285
|  | 1029 | 1.135325
|  | 1028 | 1.136645
|  | 1027 | 1.140016
|  | 1026 | 1.134678
|  | 1025 | 1.143319
|  | 1024 | 1.138813
|  | 1023 | 1.134668
|  | 1022 | 1.13926
|  | 1021 | 1.134668
|  | 1020 | 1.138142
|  | 1019 | 1.139292
|  | 1018 | 1.1364
|  | 1017 | 1.127601
|  | 1016 | 1.139392
|  | 1015 | 1.143816
|  | 1014 | 1.146501
|  | 1013 | 1.132386
|  | 1012 | 1.129726
|  | 1011 | 1.131459
|  | 1010 | 1.131542
|  | 1009 | 1.13131
|  | 1008 | 1.14482
|  | 1007 | 1.136573
|  | 1006 | 1.134346
|  | 1005 | 1.135034
|  | 1004 | 1.135676
|  | 1003 | 1.136634
|  | 1002 | 1.134803
|  | 1001 | 1.131183
|  | 1000 | 1.126063
|  | 999 | 1.130021
|  | 998 | 1.148348
|  | 997 | 1.142207
|  | 996 | 1.135421
|  | 995 | 1.144101
|  | 994 | 1.139888
|  | 993 | 1.135859
|  | 992 | 1.137284
|  | 991 | 1.135415
|  | 990 | 1.136485
|  | 989 | 1.137509
|  | 988 | 1.138776
|  | 987 | 1.142994
|  | 986 | 1.138785
|  | 985 | 1.137793
|  | 984 | 1.14537
|  | 983 | 1.139115
|  | 982 | 1.144268
|  | 981 | 1.152039
|  | 980 | 1.146078
|  | 979 | 1.144188
|  | 978 | 1.15185
|  | 977 | 1.146046
|  | 976 | 1.147779
|  | 975 | 1.151678
|  | 974 | 1.153022
|  | 973 | 1.153249
|  | 972 | 1.154711
|  | 971 | 1.159523
|  | 970 | 1.16126
|  | 969 | 1.162022
|  | 968 | 1.162222
|  | 967 | 1.162363
|  | 966 | 1.162707
|  | 965 | 1.162724
|  | 964 | 1.166122
|  | 963 | 1.169455
|  | 962 | 1.167923
|  | 961 | 1.165013
|  | 960 | 1.16902
|  | 959 | 1.170205
|  | 958 | 1.171271
|  | 957 | 1.180559
|  | 956 | 1.181059
|  | 955 | 1.178271
|  | 954 | 1.173266
|  | 953 | 1.171629
|  | 952 | 1.183051
|  | 951 | 1.189997
|  | 950 | 1.192103
|  | 949 | 1.187238
|  | 948 | 1.174844
|  | 947 | 1.171876
|  | 946 | 1.182477
|  | 945 | 1.190421
|  | 944 | 1.192534
|  | 943 | 1.201086
|  | 942 | 1.204566
|  | 941 | 1.193162
|  | 940 | 1.194257
|  | 939 | 1.205584
|  | 938 | 1.210187
|  | 937 | 1.20679
|  | 936 | 1.20833
|  | 935 | 1.201504
|  | 934 | 1.19474
|  | 933 | 1.201212
|  | 932 | 1.206641
|  | 931 | 1.224769
|  | 930 | 1.251616
|  | 929 | 1.238855
|  | 928 | 1.191801
|  | 927 | 1.17966
|  | 926 | 1.208067
|  | 925 | 1.258697
|  | 924 | 1.273423
|  | 923 | 1.241996
|  | 922 | 1.215409
|  | 921 | 1.216876
|  | 920 | 1.225127
|  | 919 | 1.234358
|  | 918 | 1.238744
|  | 917 | 1.248285
|  | 916 | 1.249901
|  | 915 | 1.235706
|  | 914 | 1.237735
|  | 913 | 1.243248
|  | 912 | 1.249415
|  | 911 | 1.255781
|  | 910 | 1.264725
|  | 909 | 1.261465
|  | 908 | 1.25522
|  | 907 | 1.25158
|  | 906 | 1.254739
|  | 905 | 1.267108
|  | 904 | 1.275462
|  | 903 | 1.273828
|  | 902 | 1.273347
|  | 901 | 1.267661
|  | 900 | 1.26963
|  | 899 | 1.276265
|  | 898 | 1.290126
|  | 897 | 1.291393
|  | 896 | 1.269651
|  | 895 | 1.261456
|  | 894 | 1.277838
|  | 893 | 1.282125
|  | 892 | 1.284395
|  | 891 | 1.297788
|  | 890 | 1.311892
|  | 889 | 1.306701
|  | 888 | 1.30197
|  | 887 | 1.298743
|  | 886 | 1.285063
|  | 885 | 1.290414
|  | 884 | 1.312888
|  | 883 | 1.322712
|  | 882 | 1.313089
|  | 881 | 1.309227
|  | 880 | 1.300641
|  | 879 | 1.296798
|  | 878 | 1.315034
|  | 877 | 1.318187
|  | 876 | 1.323349
|  | 875 | 1.327836
|  | 874 | 1.318609
|  | 873 | 1.303959
|  | 872 | 1.316865
|  | 871 | 1.328357
|  | 870 | 1.341349
|  | 869 | 1.347319
|  | 868 | 1.337395
|  | 867 | 1.316908
|  | 866 | 1.317759
|  | 865 | 1.324118
|  | 864 | 1.326996
|  | 863 | 1.338046
|  | 862 | 1.345053
|  | 861 | 1.341733
|  | 860 | 1.322945
|  | 859 | 1.320027
|  | 858 | 1.321629
|  | 857 | 1.325329
|  | 856 | 1.322172
|  | 855 | 1.324995
|  | 854 | 1.32958
|  | 853 | 1.325961
|  | 852 | 1.328435
|  | 851 | 1.324603
|  | 850 | 1.326349
|  | 849 | 1.329574
|  | 848 | 1.32994
|  | 847 | 1.329006
|  | 846 | 1.327501
|  | 845 | 1.332977
|  | 844 | 1.331732
|  | 843 | 1.332029
|  | 842 | 1.331031
|  | 841 | 1.328651
|  | 840 | 1.329847
|  | 839 | 1.333446
|  | 838 | 1.32767
|  | 837 | 1.331054
|  | 836 | 1.332173
|  | 835 | 1.326193
|  | 834 | 1.329171
|  | 833 | 1.329509
|  | 832 | 1.330876
|  | 831 | 1.328718
|  | 830 | 1.326742
|  | 829 | 1.328452
|  | 828 | 1.325869
|  | 827 | 1.32614
|  | 826 | 1.322986
|  | 825 | 1.32469
|  | 824 | 1.323472
|  | 823 | 1.324167
|  | 822 | 1.319481
|  | 821 | 1.319755
|  | 820 | 1.314302
|  | 819 | 1.318071
|  | 818 | 1.317822
|  | 817 | 1.319933
|  | 816 | 1.310092
|  | 815 | 1.31323
|  | 814 | 1.308394
|  | 813 | 1.307351
|  | 812 | 1.303582
|  | 811 | 1.30804
|  | 810 | 1.296719
|  | 809 | 1.297389
|  | 808 | 1.29429
|  | 807 | 1.289731
|  | 806 | 1.291931
|  | 805 | 1.286558
|  | 804 | 1.285455
|  | 803 | 1.283583
|  | 802 | 1.280024
|  | 801 | 1.27661
|  | 800 | 1.274726
|  | 799 | 1.277136
|  | 798 | 1.270954
|  | 797 | 1.267192
|  | 796 | 1.261746
|  | 795 | 1.257535
|  | 794 | 1.255829
|  | 793 | 1.253495
|  | 792 | 1.250365
|  | 791 | 1.249459
|  | 790 | 1.240269
|  | 789 | 1.235168
|  | 788 | 1.236864
|  | 787 | 1.236842
|  | 786 | 1.228369
|  | 785 | 1.224046
|  | 784 | 1.214014
|  | 783 | 1.209684
|  | 782 | 1.210861
|  | 781 | 1.20645
|  | 780 | 1.202125
|  | 779 | 1.198514
|  | 778 | 1.188586
|  | 777 | 1.184875
|  | 776 | 1.182631
|  | 775 | 1.180624
|  | 774 | 1.173234
|  | 773 | 1.169903
|  | 772 | 1.158318
|  | 771 | 1.157066
|  | 770 | 1.152256
|  | 769 | 1.147793
|  | 768 | 1.140626
|  | 767 | 1.137152
|  | 766 | 1.124453
|  | 765 | 1.120817
|  | 764 | 1.113818
|  | 763 | 1.113335
|  | 762 | 1.105027
|  | 761 | 1.101388
|  | 760 | 1.089876
|  | 759 | 1.08596
|  | 758 | 1.079708
|  | 757 | 1.076062
|  | 756 | 1.067658
|  | 755 | 1.062196
|  | 754 | 1.048404
|  | 753 | 1.044846
|  | 752 | 1.039061
|  | 751 | 1.034729
|  | 750 | 1.025305
|  | 749 | 1.020415
|  | 748 | 1.007537
|  | 747 | 1.001512
|  | 746 | 0.995011
|  | 745 | 0.989293
|  | 744 | 0.979179
|  | 743 | 0.975135
|  | 742 | 0.961337
|  | 741 | 0.954303
|  | 740 | 0.9517
|  | 739 | 0.943067
|  | 738 | 0.935263
|  | 737 | 0.925478
|  | 736 | 0.913768
|  | 735 | 0.909356
|  | 734 | 0.902702
|  | 733 | 0.892349
|  | 732 | 0.884337
|  | 731 | 0.87759
|  | 730 | 0.864814
|  | 729 | 0.856677
|  | 728 | 0.849806
|  | 727 | 0.836999
|  | 726 | 0.829192
|  | 725 | 0.82221
|  | 724 | 0.807678
|  | 723 | 0.799956
|  | 722 | 0.792423
|  | 721 | 0.781506
|  | 720 | 0.773634
|  | 719 | 0.76137
|  | 718 | 0.748319
|  | 717 | 0.737156
|  | 716 | 0.728301
|  | 715 | 0.718713
|  | 714 | 0.706601
|  | 713 | 0.694317
|  | 712 | 0.681803
|  | 711 | 0.670226
|  | 710 | 0.661617
|  | 709 | 0.646276
|  | 708 | 0.638983
|  | 707 | 0.624146
|  | 706 | 0.608912
|  | 705 | 0.595981
|  | 704 | 0.587003
|  | 703 | 0.570309
|  | 702 | 0.561191
|  | 701 | 0.547733
|  | 700 | 0.533702
|  | 699 | 0.516703
|  | 698 | 0.507148
|  | 697 | 0.492788
|  | 696 | 0.479927
|  | 695 | 0.46488
|  | 694 | 0.450419
|  | 693 | 0.436255
|  | 692 | 0.426922
|  | 691 | 0.411078
|  | 690 | 0.401498
|  | 689 | 0.386531
|  | 688 | 0.369515
|  | 687 | 0.355924
|  | 686 | 0.345674
|  | 685 | 0.332276
|  | 684 | 0.321408
|  | 683 | 0.310434
|  | 682 | 0.296405
|  | 681 | 0.285838
|  | 680 | 0.278129
|  | 679 | 0.267615
|  | 678 | 0.256772
|  | 677 | 0.248232
|  | 676 | 0.235772
|  | 675 | 0.227955
|  | 674 | 0.222228
|  | 673 | 0.213753
|  | 672 | 0.207747
|  | 671 | 0.199638
|  | 670 | 0.192184
|  | 669 | 0.187138
|  | 668 | 0.184047
|  | 667 | 0.176987
|  | 666 | 0.173339
|  | 665 | 0.168478
|  | 664 | 0.161549
|  | 663 | 0.157817
|  | 662 | 0.154515
|  | 661 | 0.148244
|  | 660 | 0.149158
|  | 659 | 0.146509
|  | 658 | 0.140082
|  | 657 | 0.135158
|  | 656 | 0.137152
|  | 655 | 0.132933
|  | 654 | 0.132811
|  | 653 | 0.129766
|  | 652 | 0.124321
|  | 651 | 0.122409
|  | 650 | 0.123237
|  | 649 | 0.119515
|  | 648 | 0.122829
|  | 647 | 0.120045
|  | 646 | 0.116173
|  | 645 | 0.11488
|  | 644 | 0.117411
|  | 643 | 0.115644
|  | 642 | 0.114631
|  | 641 | 0.112902
|  | 640 | 0.109646
|  | 639 | 0.107477
|  | 638 | 0.109447
|  | 637 | 0.106775
|  | 636 | 0.108823
|  | 635 | 0.105963
|  | 634 | 0.104744
|  | 633 | 0.103713
|  | 632 | 0.105477
|  | 631 | 0.103813
|  | 630 | 0.103499
|  | 629 | 0.101867
|  | 628 | 0.099512
|  | 627 | 0.098382
|  | 626 | 0.100657
|  | 625 | 0.097351
|  | 624 | 0.097752
|  | 623 | 0.095925
|  | 622 | 0.093162
|  | 621 | 0.092755
|  | 620 | 0.095335
|  | 619 | 0.09316
|  | 618 | 0.093174
|  | 617 | 0.091128
|  | 616 | 0.087228
|  | 615 | 0.085816
|  | 614 | 0.08684
|  | 613 | 0.084977
|  | 612 | 0.0857
|  | 611 | 0.082795
|  | 610 | 0.079726
|  | 609 | 0.078729
|  | 608 | 0.07955
|  | 607 | 0.07778
|  | 606 | 0.079916
|  | 605 | 0.077159
|  | 604 | 0.07439
|  | 603 | 0.073373
|  | 602 | 0.074911
|  | 601 | 0.073655
|  | 600 | 0.073151
|  | 599 | 0.071202
|  | 598 | 0.068223
|  | 597 | 0.068549
|  | 596 | 0.069271
|  | 595 | 0.067917
|  | 594 | 0.068336
|  | 593 | 0.067104
|  | 592 | 0.065255
|  | 591 | 0.066096
|  | 590 | 0.067224
|  | 589 | 0.067716
|  | 588 | 0.0666
|  | 587 | 0.064137
|  | 586 | 0.061678
|  | 585 | 0.061804
|  | 584 | 0.062828
|  | 583 | 0.063737
|  | 582 | 0.065587
|  | 581 | 0.064557
|  | 580 | 0.062921
|  | 579 | 0.063665
|  | 578 | 0.065605
|  | 577 | 0.06631
|  | 576 | 0.066941
|  | 575 | 0.065799
|  | 574 | 0.064671
|  | 573 | 0.066745
|  | 572 | 0.068276
|  | 571 | 0.068987
|  | 570 | 0.069505
|  | 569 | 0.068471
|  | 568 | 0.066836
|  | 567 | 0.067675
|  | 566 | 0.067876
|  | 565 | 0.068896
|  | 564 | 0.071561
|  | 563 | 0.069807
|  | 562 | 0.068381
|  | 561 | 0.071495
|  | 560 | 0.071298
|  | 559 | 0.069657
|  | 558 | 0.070687
|  | 557 | 0.073537
|  | 556 | 0.073324
|  | 555 | 0.073118
|  | 554 | 0.072811
|  | 553 | 0.070972
|  | 552 | 0.071902
|  | 551 | 0.072316
|  | 550 | 0.071592