## Transmission
|  | Wavelength (nm) | % Transmission
|  | 1150 | 0.404812
|  | 1149 | 0.375342
|  | 1148 | 0.356438
|  | 1147 | 0.349303
Product Raw Data |  | 1146 | 0.34866
Ø25 mm Absorptive Neutral Density Filter, ARC: 650-1050 nm, SM1-Threaded Mount, OD: 4.0 |  | 1145 | 0.347577
|  | 1144 | 0.352901
Item # | NE40A-B | 1143 | 0.360023
DISCLAIMER: The data presented here are typical. Slight variations in performance data will occur from lot to lot. Please contact Technical Support with any questions regarding the use or reliability of this data. |  | 1142 | 0.358055
|  | 1141 | 0.353904
|  | 1140 | 0.347345
|  | 1139 | 0.344746
|  | 1138 | 0.34232
|  | 1137 | 0.342421
|  | 1136 | 0.34111
Additional Information: |  | 1135 | 0.334756
Measurements Made at Normal Incidence |  | 1134 | 0.340875
|  | 1133 | 0.331934
|  | 1132 | 0.337727
|  | 1131 | 0.31803
|  | 1130 | 0.302752
|  | 1129 | 0.300256
|  | 1128 | 0.324581
|  | 1127 | 0.33728
|  | 1126 | 0.339217
|  | 1125 | 0.340627
|  | 1124 | 0.334811
|  | 1123 | 0.315352
|  | 1122 | 0.312644
|  | 1121 | 0.311977
|  | 1120 | 0.318307
|  | 1119 | 0.319356
|  | 1118 | 0.319479
|  | 1117 | 0.315525
|  | 1116 | 0.315648
|  | 1115 | 0.314514
|  | 1114 | 0.313597
|  | 1113 | 0.313043
|  | 1112 | 0.312253
|  | 1111 | 0.314913
|  | 1110 | 0.308253
|  | 1109 | 0.313523
|  | 1108 | 0.307519
|  | 1107 | 0.290945
|  | 1106 | 0.291649
|  | 1105 | 0.294745
|  | 1104 | 0.297411
|  | 1103 | 0.300677
|  | 1102 | 0.300227
|  | 1101 | 0.303903
|  | 1100 | 0.302373
|  | 1099 | 0.305778
|  | 1098 | 0.307727
|  | 1097 | 0.301325
|  | 1096 | 0.286354
|  | 1095 | 0.285112
|  | 1094 | 0.288095
|  | 1093 | 0.290419
|  | 1092 | 0.291971
|  | 1091 | 0.294338
|  | 1090 | 0.296041
|  | 1089 | 0.295992
|  | 1088 | 0.296781
|  | 1087 | 0.281036
|  | 1086 | 0.278969
|  | 1085 | 0.283788
|  | 1084 | 0.284357
|  | 1083 | 0.28656
|  | 1082 | 0.288713
|  | 1081 | 0.289512
|  | 1080 | 0.29163
|  | 1079 | 0.291963
|  | 1078 | 0.279566
|  | 1077 | 0.279141
|  | 1076 | 0.281701
|  | 1075 | 0.283251
|  | 1074 | 0.285005
|  | 1073 | 0.285578
|  | 1072 | 0.283806
|  | 1071 | 0.269773
|  | 1070 | 0.267025
|  | 1069 | 0.271422
|  | 1068 | 0.27465
|  | 1067 | 0.277104
|  | 1066 | 0.278504
|  | 1065 | 0.280277
|  | 1064 | 0.281294
|  | 1063 | 0.280723
|  | 1062 | 0.28034
|  | 1061 | 0.281538
|  | 1060 | 0.279951
|  | 1059 | 0.270755
|  | 1058 | 0.269788
|  | 1057 | 0.271018
|  | 1056 | 0.275296
|  | 1055 | 0.276163
|  | 1054 | 0.277194
|  | 1053 | 0.273752
|  | 1052 | 0.26399
|  | 1051 | 0.262732
|  | 1050 | 0.26583
|  | 1049 | 0.270914
|  | 1048 | 0.273651
|  | 1047 | 0.274055
|  | 1046 | 0.275194
|  | 1045 | 0.274351
|  | 1044 | 0.262519
|  | 1043 | 0.262907
|  | 1042 | 0.266044
|  | 1041 | 0.270027
|  | 1040 | 0.273522
|  | 1039 | 0.280076
|  | 1038 | 0.27986
|  | 1037 | 0.27493
|  | 1036 | 0.26445
|  | 1035 | 0.264611
|  | 1034 | 0.269738
|  | 1033 | 0.271624
|  | 1032 | 0.27268
|  | 1031 | 0.270705
|  | 1030 | 0.260314
|  | 1029 | 0.261208
|  | 1028 | 0.262877
|  | 1027 | 0.268632
|  | 1026 | 0.27232
|  | 1025 | 0.270229
|  | 1024 | 0.260285
|  | 1023 | 0.260804
|  | 1022 | 0.264532
|  | 1021 | 0.268988
|  | 1020 | 0.271945
|  | 1019 | 0.272984
|  | 1018 | 0.269294
|  | 1017 | 0.259772
|  | 1016 | 0.259779
|  | 1015 | 0.264749
|  | 1014 | 0.26928
|  | 1013 | 0.271086
|  | 1012 | 0.268504
|  | 1011 | 0.261587
|  | 1010 | 0.262219
|  | 1009 | 0.266158
|  | 1008 | 0.270363
|  | 1007 | 0.273577
|  | 1006 | 0.269712
|  | 1005 | 0.261932
|  | 1004 | 0.262467
|  | 1003 | 0.267705
|  | 1002 | 0.271218
|  | 1001 | 0.268478
|  | 1000 | 0.26178
|  | 999 | 0.2645
|  | 998 | 0.268592
|  | 997 | 0.265846
|  | 996 | 0.261512
|  | 995 | 0.264222
|  | 994 | 0.268293
|  | 993 | 0.271656
|  | 992 | 0.269242
|  | 991 | 0.263602
|  | 990 | 0.264817
|  | 989 | 0.270533
|  | 988 | 0.268524
|  | 987 | 0.26276
|  | 986 | 0.265632
|  | 985 | 0.271227
|  | 984 | 0.269934
|  | 983 | 0.26402
|  | 982 | 0.267117
|  | 981 | 0.272094
|  | 980 | 0.276964
|  | 979 | 0.276072
|  | 978 | 0.270188
|  | 977 | 0.271538
|  | 976 | 0.268544
|  | 975 | 0.263211
|  | 974 | 0.267091
|  | 973 | 0.273801
|  | 972 | 0.273342
|  | 971 | 0.268567
|  | 970 | 0.271778
|  | 969 | 0.278021
|  | 968 | 0.279234
|  | 967 | 0.274805
|  | 966 | 0.272443
|  | 965 | 0.271518
|  | 964 | 0.275459
|  | 963 | 0.275472
|  | 962 | 0.272473
|  | 961 | 0.277618
|  | 960 | 0.278539
|  | 959 | 0.276742
|  | 958 | 0.281428
|  | 957 | 0.280774
|  | 956 | 0.272331
|  | 955 | 0.270089
|  | 954 | 0.277097
|  | 953 | 0.285627
|  | 952 | 0.28616
|  | 951 | 0.278958
|  | 950 | 0.277358
|  | 949 | 0.283928
|  | 948 | 0.284814
|  | 947 | 0.283695
|  | 946 | 0.282801
|  | 945 | 0.281877
|  | 944 | 0.282347
|  | 943 | 0.282894
|  | 942 | 0.290882
|  | 941 | 0.291085
|  | 940 | 0.281466
|  | 939 | 0.279129
|  | 938 | 0.28686
|  | 937 | 0.289461
|  | 936 | 0.290736
|  | 935 | 0.292599
|  | 934 | 0.288142
|  | 933 | 0.289573
|  | 932 | 0.289643
|  | 931 | 0.288477
|  | 930 | 0.289863
|  | 929 | 0.290167
|  | 928 | 0.286761
|  | 927 | 0.287829
|  | 926 | 0.29879
|  | 925 | 0.302651
|  | 924 | 0.29648
|  | 923 | 0.288561
|  | 922 | 0.289387
|  | 921 | 0.301278
|  | 920 | 0.307918
|  | 919 | 0.299392
|  | 918 | 0.292818
|  | 917 | 0.294711
|  | 916 | 0.298669
|  | 915 | 0.30571
|  | 914 | 0.303385
|  | 913 | 0.300712
|  | 912 | 0.296752
|  | 911 | 0.300959
|  | 910 | 0.30613
|  | 909 | 0.304353
|  | 908 | 0.308536
|  | 907 | 0.31049
|  | 906 | 0.305539
|  | 905 | 0.299726
|  | 904 | 0.30575
|  | 903 | 0.312291
|  | 902 | 0.310915
|  | 901 | 0.307466
|  | 900 | 0.314375
|  | 899 | 0.317702
|  | 898 | 0.31434
|  | 897 | 0.308907
|  | 896 | 0.308831
|  | 895 | 0.309559
|  | 894 | 0.310662
|  | 893 | 0.3149
|  | 892 | 0.319762
|  | 891 | 0.319462
|  | 890 | 0.31762
|  | 889 | 0.314906
|  | 888 | 0.311366
|  | 887 | 0.310719
|  | 886 | 0.319159
|  | 885 | 0.32642
|  | 884 | 0.32351
|  | 883 | 0.316032
|  | 882 | 0.313949
|  | 881 | 0.323597
|  | 880 | 0.333695
|  | 879 | 0.334465
|  | 878 | 0.324334
|  | 877 | 0.318006
|  | 876 | 0.315959
|  | 875 | 0.317689
|  | 874 | 0.32729
|  | 873 | 0.335019
|  | 872 | 0.327393
|  | 871 | 0.325391
|  | 870 | 0.321177
|  | 869 | 0.321226
|  | 868 | 0.324379
|  | 867 | 0.323509
|  | 866 | 0.321081
|  | 865 | 0.330813
|  | 864 | 0.336998
|  | 863 | 0.33113
|  | 862 | 0.33134
|  | 861 | 0.330043
|  | 860 | 0.334103
|  | 859 | 0.337851
|  | 858 | 0.338139
|  | 857 | 0.339544
|  | 856 | 0.341266
|  | 855 | 0.34012
|  | 854 | 0.340779
|  | 853 | 0.337393
|  | 852 | 0.341435
|  | 851 | 0.340191
|  | 850 | 0.342229
|  | 849 | 0.340467
|  | 848 | 0.340294
|  | 847 | 0.34064
|  | 846 | 0.341833
|  | 845 | 0.341516
|  | 844 | 0.343209
|  | 843 | 0.340987
|  | 842 | 0.341549
|  | 841 | 0.340068
|  | 840 | 0.340957
|  | 839 | 0.34082
|  | 838 | 0.341786
|  | 837 | 0.340553
|  | 836 | 0.339327
|  | 835 | 0.339021
|  | 834 | 0.340085
|  | 833 | 0.340079
|  | 832 | 0.340671
|  | 831 | 0.338804
|  | 830 | 0.337032
|  | 829 | 0.337998
|  | 828 | 0.338507
|  | 827 | 0.339081
|  | 826 | 0.339256
|  | 825 | 0.337
|  | 824 | 0.336178
|  | 823 | 0.335511
|  | 822 | 0.335858
|  | 821 | 0.336922
|  | 820 | 0.336374
|  | 819 | 0.334276
|  | 818 | 0.333858
|  | 817 | 0.331332
|  | 816 | 0.332708
|  | 815 | 0.331914
|  | 814 | 0.333016
|  | 813 | 0.329978
|  | 812 | 0.329128
|  | 811 | 0.328173
|  | 810 | 0.32848
|  | 809 | 0.328358
|  | 808 | 0.326749
|  | 807 | 0.326593
|  | 806 | 0.325914
|  | 805 | 0.325817
|  | 804 | 0.322297
|  | 803 | 0.321086
|  | 802 | 0.320206
|  | 801 | 0.32051
|  | 800 | 0.319979
|  | 799 | 0.319021
|  | 798 | 0.318288
|  | 797 | 0.316758
|  | 796 | 0.314802
|  | 795 | 0.314662
|  | 794 | 0.314434
|  | 793 | 0.31353
|  | 792 | 0.311689
|  | 791 | 0.309422
|  | 790 | 0.308615
|  | 789 | 0.307826
|  | 788 | 0.307347
|  | 787 | 0.305783
|  | 786 | 0.30305
|  | 785 | 0.301445
|  | 784 | 0.300372
|  | 783 | 0.299687
|  | 782 | 0.298592
|  | 781 | 0.298071
|  | 780 | 0.295581
|  | 779 | 0.2938
|  | 778 | 0.290978
|  | 777 | 0.290384
|  | 776 | 0.28946
|  | 775 | 0.288199
|  | 774 | 0.285292
|  | 773 | 0.284022
|  | 772 | 0.281777
|  | 771 | 0.281077
|  | 770 | 0.280225
|  | 769 | 0.278687
|  | 768 | 0.275125
|  | 767 | 0.273375
|  | 766 | 0.2714
|  | 765 | 0.270036
|  | 764 | 0.268404
|  | 763 | 0.267385
|  | 762 | 0.264521
|  | 761 | 0.263403
|  | 760 | 0.259684
|  | 759 | 0.257833
|  | 758 | 0.256533
|  | 757 | 0.255225
|  | 756 | 0.251804
|  | 755 | 0.249881
|  | 754 | 0.247192
|  | 753 | 0.246264
|  | 752 | 0.244009
|  | 751 | 0.242707
|  | 750 | 0.239255
|  | 749 | 0.237185
|  | 748 | 0.234152
|  | 747 | 0.232597
|  | 746 | 0.231184
|  | 745 | 0.228576
|  | 744 | 0.225222
|  | 743 | 0.223176
|  | 742 | 0.220735
|  | 741 | 0.219321
|  | 740 | 0.216658
|  | 739 | 0.214459
|  | 738 | 0.211379
|  | 737 | 0.209153
|  | 736 | 0.206371
|  | 735 | 0.204349
|  | 734 | 0.202353
|  | 733 | 0.200366
|  | 732 | 0.196818
|  | 731 | 0.194268
|  | 730 | 0.190724
|  | 729 | 0.189146
|  | 728 | 0.187219
|  | 727 | 0.184641
|  | 726 | 0.180687
|  | 725 | 0.178197
|  | 724 | 0.174949
|  | 723 | 0.172321
|  | 722 | 0.170516
|  | 721 | 0.167723
|  | 720 | 0.164124
|  | 719 | 0.161048
|  | 718 | 0.158095
|  | 717 | 0.155811
|  | 716 | 0.15308
|  | 715 | 0.149991
|  | 714 | 0.146088
|  | 713 | 0.143146
|  | 712 | 0.13999
|  | 711 | 0.136748
|  | 710 | 0.13421
|  | 709 | 0.131232
|  | 708 | 0.12746
|  | 707 | 0.124274
|  | 706 | 0.120701
|  | 705 | 0.117852
|  | 704 | 0.114914
|  | 703 | 0.111172
|  | 702 | 0.107903
|  | 701 | 0.104542
|  | 700 | 0.100995
|  | 699 | 0.099045
|  | 698 | 0.096153
|  | 697 | 0.092658
|  | 696 | 0.088817
|  | 695 | 0.08529
|  | 694 | 0.081923
|  | 693 | 0.078936
|  | 692 | 0.076053
|  | 691 | 0.072855
|  | 690 | 0.069522
|  | 689 | 0.066481
|  | 688 | 0.063142
|  | 687 | 0.06044
|  | 686 | 0.057967
|  | 685 | 0.055172
|  | 684 | 0.052265
|  | 683 | 0.049748
|  | 682 | 0.047426
|  | 681 | 0.045361
|  | 680 | 0.043176
|  | 679 | 0.040954
|  | 678 | 0.038888
|  | 677 | 0.036993
|  | 676 | 0.035079
|  | 675 | 0.033586
|  | 674 | 0.032261
|  | 673 | 0.030736
|  | 672 | 0.029323
|  | 671 | 0.028052
|  | 670 | 0.026851
|  | 669 | 0.025808
|  | 668 | 0.024854
|  | 667 | 0.023924
|  | 666 | 0.022885
|  | 665 | 0.022004
|  | 664 | 0.021265
|  | 663 | 0.020657
|  | 662 | 0.020079
|  | 661 | 0.019454
|  | 660 | 0.018775
|  | 659 | 0.018227
|  | 658 | 0.017704
|  | 657 | 0.017348
|  | 656 | 0.016967
|  | 655 | 0.016511
|  | 654 | 0.016087
|  | 653 | 0.015729
|  | 652 | 0.015339
|  | 651 | 0.015126
|  | 650 | 0.014915
|  | 649 | 0.014586
|  | 648 | 0.014309
|  | 647 | 0.01405
|  | 646 | 0.013775
|  | 645 | 0.013607
|  | 644 | 0.013509
|  | 643 | 0.013356
|  | 642 | 0.01313
|  | 641 | 0.01299
|  | 640 | 0.012807
|  | 639 | 0.01271
|  | 638 | 0.012604
|  | 637 | 0.012484
|  | 636 | 0.012344
|  | 635 | 0.012182
|  | 634 | 0.012026
|  | 633 | 0.011971
|  | 632 | 0.011854
|  | 631 | 0.011706
|  | 630 | 0.011578
|  | 629 | 0.01142
|  | 628 | 0.01128
|  | 627 | 0.011221
|  | 626 | 0.0111
|  | 625 | 0.010925
|  | 624 | 0.010776
|  | 623 | 0.01061
|  | 622 | 0.01048
|  | 621 | 0.010404
|  | 620 | 0.01024
|  | 619 | 0.01006
|  | 618 | 0.009878
|  | 617 | 0.009742
|  | 616 | 0.009593
|  | 615 | 0.00941
|  | 614 | 0.009264
|  | 613 | 0.009123
|  | 612 | 0.008989
|  | 611 | 0.008795
|  | 610 | 0.008616
|  | 609 | 0.008498
|  | 608 | 0.008378
|  | 607 | 0.008217
|  | 606 | 0.008071
|  | 605 | 0.007925
|  | 604 | 0.007769
|  | 603 | 0.007663
|  | 602 | 0.007572
|  | 601 | 0.007418
|  | 600 | 0.007305
|  | 599 | 0.007187
|  | 598 | 0.007058
|  | 597 | 0.00696
|  | 596 | 0.006892
|  | 595 | 0.006789
|  | 594 | 0.00667
|  | 593 | 0.006581
|  | 592 | 0.006525
|  | 591 | 0.006495
|  | 590 | 0.006472
|  | 589 | 0.006397
|  | 588 | 0.006332
|  | 587 | 0.006276
|  | 586 | 0.00627
|  | 585 | 0.006284
|  | 584 | 0.00629
|  | 583 | 0.006279
|  | 582 | 0.006279
|  | 581 | 0.00628
|  | 580 | 0.006293
|  | 579 | 0.006338
|  | 578 | 0.006425
|  | 577 | 0.006448
|  | 576 | 0.006499
|  | 575 | 0.006542
|  | 574 | 0.006557
|  | 573 | 0.006625
|  | 572 | 0.006679
|  | 571 | 0.006716
|  | 570 | 0.00678
|  | 569 | 0.006835
|  | 568 | 0.006892
|  | 567 | 0.006983
|  | 566 | 0.007078
|  | 565 | 0.007143
|  | 564 | 0.007198
|  | 563 | 0.007236
|  | 562 | 0.007274
|  | 561 | 0.00734
|  | 560 | 0.007391
|  | 559 | 0.007404
|  | 558 | 0.007476
|  | 557 | 0.007565
|  | 556 | 0.007586
|  | 555 | 0.00756
|  | 554 | 0.007546
|  | 553 | 0.007525
|  | 552 | 0.007528
|  | 551 | 0.007576
|  | 550 | 0.007576