## Sheet 1
|  | Angle (degrees) | Normalized Power DG-120 | Normalized Power DG-220 | Normalized Power DG-600 | Normalized Power DG-1500
|  | 90 | 0.0004803552 | 5.022803e-06 | 3.143792e-07 | 9.876786e-07
|  | 89 | 0.0005288203 | 5.074216e-06 | 3.279111e-07 | 9.942385e-07
|  | 88 | 0.0005937223 | 5.299225e-06 | 3.330638e-07 | 1.101703e-06
|  | 87 | 0.0006818003 | 6.184536e-06 | 3.432458e-07 | 1.104042e-06
Product Raw Data |  | 86 | 0.0007597694 | 6.996729e-06 | 4.493652e-07 | 1.111701e-06
Ø1" Unmounted N-BK7 Ground Glass Diffusers |  | 85 | 0.0008014063 | 9.460737e-06 | 6.135925e-07 | 1.178083e-06
|  | 84 | 0.0009386279 | 5.680532e-05 | 1.08977e-06 | 1.270555e-06
Item # | DG10-120, DG10-220, DG10-600, and DG10-1500 | 83 | 0.0009497525 | 0.000122658 | 7.113422e-06 | 3.735768e-06
|  | 82 | 0.0009969536 | 0.0001407339 | 8.400435e-06 | 1.10792e-05
|  | 81 | 0.001103997 | 0.0001891321 | 1.216495e-05 | 1.551786e-05
|  | 80 | 0.001301735 | 0.000231279 | 1.574717e-05 | 2.13837e-05
DISCLAIMER: The data presented here are typical. Slight variations in performance data will occur from lot to lot. Please contact Technical Support with any questions regarding the use or reliability of this data. |  | 79 | 0.001345903 | 0.0002684547 | 1.736658e-05 | 2.597229e-05
|  | 78 | 0.001384849 | 0.0003194487 | 1.942854e-05 | 3.144066e-05
|  | 77 | 0.001534374 | 0.0003460247 | 2.302151e-05 | 3.696901e-05
|  | 76 | 0.00166013 | 0.0003757054 | 2.618534e-05 | 4.346718e-05
|  | 75 | 0.001748464 | 0.0004402597 | 3.022331e-05 | 4.887558e-05
|  | 74 | 0.001771725 | 0.0004982354 | 3.406826e-05 | 5.564345e-05
This data may be used in publications. However, please cite Thorlabs as the source. |  | 73 | 0.001851967 | 0.000554163 | 3.800972e-05 | 6.392098e-05
|  | 72 | 0.001942662 | 0.0005782169 | 3.994026e-05 | 6.934934e-05
|  | 71 | 0.002015486 | 0.0006857602 | 4.48203e-05 | 7.894649e-05
|  | 70 | 0.002059651 | 0.0007394209 | 4.874563e-05 | 8.819376e-05
Additional Information: |  | 69 | 0.002167876 | 0.0008053642 | 9.901388e-05 | 9.723165e-05
|  | 68 | 0.002189455 | 0.0008558096 | 0.0001101251 | 0.0001053691
|  | 67 | 0.002197543 | 0.0009157595 | 0.0001183835 | 0.0001160056
|  | 66 | 0.002204961 | 0.0009916446 | 0.0001292805 | 0.0001258429
|  | 65 | 0.002214065 | 0.001070163 | 0.000137453 | 0.0001325408
|  | 64 | 0.002219122 | 0.001119293 | 0.0001472982 | 0.0001473964
|  | 63 | 0.002223844 | 0.001238171 | 0.0001593962 | 0.0001601522
|  | 62 | 0.002226202 | 0.001288176 | 0.000165681 | 0.0001721491
|  | 61 | 0.002235981 | 0.001312156 | 0.0001796884 | 0.0001761483
|  | 60 | 0.002235981 | 0.001366842 | 0.0001847081 | 0.0001882639
|  | 59 | 0.002237664 | 0.001512182 | 0.0001912071 | 0.000191623
|  | 58 | 0.002244073 | 0.001555167 | 0.0002111134 | 0.0002144965
|  | 57 | 0.002246431 | 0.001659566 | 0.0002121851 | 0.0002329311
|  | 56 | 0.002247106 | 0.001770691 | 0.0002328632 | 0.0002442078
|  | 55 | 0.002252837 | 0.001806076 | 0.0002501526 | 0.0002549639
|  | 54 | 0.00225621 | 0.001866315 | 0.0002568874 | 0.0002622818
|  | 53 | 0.002340833 | 0.002033005 | 0.0002850729 | 0.000272119
|  | 52 | 0.002506035 | 0.002099678 | 0.0003063519 | 0.0002986708
|  | 51 | 0.00256369 | 0.002176589 | 0.0003192216 | 0.000320584
|  | 50 | 0.002710349 | 0.002377197 | 0.0003547013 | 0.0003418193
|  | 49 | 0.002985133 | 0.002465815 | 0.00036607 | 0.000362053
|  | 48 | 0.003019523 | 0.002585419 | 0.0003913377 | 0.0003746892
|  | 47 | 0.003065712 | 0.002874342 | 0.0004243712 | 0.0004069197
|  | 46 | 0.003276432 | 0.002874635 | 0.0004681292 | 0.0004458676
|  | 45 | 0.003503671 | 0.003082847 | 0.0004948128 | 0.0004747391
|  | 44 | 0.003635158 | 0.00339459 | 0.0005370274 | 0.0005181655
|  | 43 | 0.003977042 | 0.003496934 | 0.0005817287 | 0.0005641516
|  | 42 | 0.004086954 | 0.003946695 | 0.0006497684 | 0.0006074188
|  | 41 | 0.00439912 | 0.004212796 | 0.0006828879 | 0.0006901967
|  | 40 | 0.004730228 | 0.004458448 | 0.0007559068 | 0.0007550571
|  | 39 | 0.005256842 | 0.00481699 | 0.0008732808 | 0.000830474
|  | 38 | 0.005881247 | 0.005396007 | 0.0009462148 | 0.0009326845
|  | 37 | 0.006081536 | 0.006115985 | 0.001041789 | 0.001045126
|  | 36 | 0.006813814 | 0.006614876 | 0.001123647 | 0.001098071
|  | 35 | 0.007429434 | 0.007488676 | 0.001203787 | 0.001234036
|  | 34 | 0.008164418 | 0.008372989 | 0.001438369 | 0.001398306
|  | 33 | 0.009127345 | 0.009395337 | 0.001565528 | 0.001560659
|  | 32 | 0.01016575 | 0.01051829 | 0.001787063 | 0.001747326
|  | 31 | 0.01108419 | 0.01179681 | 0.00203039 | 0.002105614
|  | 30 | 0.01302346 | 0.01304259 | 0.002227727 | 0.002208304
|  | 29 | 0.01455545 | 0.01527676 | 0.002630647 | 0.002556674
|  | 28 | 0.01622367 | 0.0173893 | 0.003020878 | 0.002880114
|  | 27 | 0.01975428 | 0.0199862 | 0.003459835 | 0.003329573
|  | 26 | 0.02331736 | 0.02306025 | 0.00391732 | 0.003732013
|  | 25 | 0.02585001 | 0.02765963 | 0.004434181 | 0.004170278
|  | 24 | 0.02920261 | 0.03097464 | 0.005061551 | 0.005041057
|  | 23 | 0.03512026 | 0.03643039 | 0.006093925 | 0.005731429
|  | 22 | 0.04158017 | 0.03967755 | 0.00731641 | 0.006677699
|  | 21 | 0.04893817 | 0.04859561 | 0.008083118 | 0.00771995
|  | 20 | 0.05452683 | 0.05594168 | 0.009980349 | 0.009195383
|  | 19 | 0.06720361 | 0.06434496 | 0.01187759 | 0.01044423
|  | 18 | 0.08322484 | 0.0757803 | 0.01342616 | 0.01273219
|  | 17 | 0.09552426 | 0.09281193 | 0.01694328 | 0.01523515
|  | 16 | 0.1127432 | 0.1100677 | 0.01983438 | 0.01790959
|  | 15 | 0.1404485 | 0.1372241 | 0.02489734 | 0.0225418
|  | 14 | 0.1667299 | 0.1621728 | 0.02954294 | 0.02699998
|  | 13 | 0.1890419 | 0.1896848 | 0.03698351 | 0.03236415
|  | 12 | 0.2282696 | 0.2425941 | 0.04657141 | 0.04077885
|  | 11 | 0.2909092 | 0.2955042 | 0.05815787 | 0.04939343
|  | 10 | 0.3381098 | 0.3325061 | 0.07464353 | 0.0673755
|  | 9 | 0.4163948 | 0.4185636 | 0.09507176 | 0.08508019
|  | 8 | 0.512543 | 0.4801887 | 0.1240676 | 0.1065829
|  | 7 | 0.5806262 | 0.5911496 | 0.1625049 | 0.1387658
|  | 6 | 0.7177025 | 0.6707301 | 0.2096982 | 0.1834898
|  | 5 | 0.8011123 | 0.7777847 | 0.2718023 | 0.2372807
|  | 4 | 0.865228 | 0.8777498 | 0.360874 | 0.326309
|  | 3 | 0.9000155 | 0.9168016 | 0.4600275 | 0.4482937
|  | 2 | 0.9566286 | 0.9609009 | 0.6411457 | 0.6192973
|  | 1 | 0.9868799 | 0.9702816 | 0.8309296 | 0.8027624
|  | 0 | 1 | 1 | 1 | 1
|  | -1 | 0.9862845 | 0.9702816 | 0.8309296 | 0.8027624
|  | -2 | 0.9566286 | 0.9609009 | 0.6411457 | 0.6192973
|  | -3 | 0.9000155 | 0.9168016 | 0.4600275 | 0.4482937
|  | -4 | 0.865228 | 0.8777498 | 0.360874 | 0.326309
|  | -5 | 0.8011123 | 0.7777847 | 0.2718023 | 0.2372807
|  | -6 | 0.7177025 | 0.6707301 | 0.2096982 | 0.1834898
|  | -7 | 0.5806262 | 0.5911496 | 0.1625049 | 0.1387658
|  | -8 | 0.512543 | 0.4801887 | 0.1240676 | 0.1065829
|  | -9 | 0.4163948 | 0.4185636 | 0.09507176 | 0.08508019
|  | -10 | 0.3381098 | 0.3325061 | 0.07464353 | 0.0673755
|  | -11 | 0.2909092 | 0.2955042 | 0.05815787 | 0.04939343
|  | -12 | 0.2282696 | 0.2425941 | 0.04657141 | 0.04077885
|  | -13 | 0.1890419 | 0.1896848 | 0.03698351 | 0.03236415
|  | -14 | 0.1667299 | 0.1621728 | 0.02954294 | 0.02699998
|  | -15 | 0.1404485 | 0.1372241 | 0.02489734 | 0.0225418
|  | -16 | 0.1127432 | 0.1100677 | 0.01983438 | 0.01790959
|  | -17 | 0.09552426 | 0.09281193 | 0.01694328 | 0.01523515
|  | -18 | 0.08322484 | 0.0757803 | 0.01342616 | 0.01273219
|  | -19 | 0.06720361 | 0.06434496 | 0.01187759 | 0.01044423
|  | -20 | 0.05452683 | 0.05594168 | 0.009980349 | 0.009195383
|  | -21 | 0.04893817 | 0.04859561 | 0.008083118 | 0.00771995
|  | -22 | 0.04158017 | 0.03967755 | 0.00731641 | 0.006677699
|  | -23 | 0.03512026 | 0.03643039 | 0.006093925 | 0.005731429
|  | -24 | 0.02920261 | 0.03097464 | 0.005061551 | 0.005041057
|  | -25 | 0.02585001 | 0.02765963 | 0.004434181 | 0.004170278
|  | -26 | 0.02331736 | 0.02306025 | 0.00391732 | 0.003732013
|  | -27 | 0.01975428 | 0.0199862 | 0.003459835 | 0.003329573
|  | -28 | 0.01622367 | 0.0173893 | 0.003020878 | 0.002880114
|  | -29 | 0.01455545 | 0.01527676 | 0.002630647 | 0.002556674
|  | -30 | 0.01302346 | 0.01304259 | 0.002227727 | 0.002208304
|  | -31 | 0.01108419 | 0.01179681 | 0.00203039 | 0.002105614
|  | -32 | 0.01016575 | 0.01051829 | 0.001787063 | 0.001747326
|  | -33 | 0.009127345 | 0.009395337 | 0.001565528 | 0.001560659
|  | -34 | 0.008164418 | 0.008372989 | 0.001438369 | 0.001398306
|  | -35 | 0.007429434 | 0.007488676 | 0.001203787 | 0.001234036
|  | -36 | 0.006813814 | 0.006614876 | 0.001123647 | 0.001098071
|  | -37 | 0.006081536 | 0.006115985 | 0.001041789 | 0.001045126
|  | -38 | 0.005881247 | 0.005396007 | 0.0009462148 | 0.0009326845
|  | -39 | 0.005256842 | 0.00481699 | 0.0008732808 | 0.000830474
|  | -40 | 0.004730228 | 0.004458448 | 0.0007559068 | 0.0007550571
|  | -41 | 0.00439912 | 0.004212796 | 0.0006828879 | 0.0006901967
|  | -42 | 0.004086954 | 0.003946695 | 0.0006497684 | 0.0006074188
|  | -43 | 0.003977042 | 0.003496934 | 0.0005817287 | 0.0005641516
|  | -44 | 0.003635158 | 0.00339459 | 0.0005370274 | 0.0005181655
|  | -45 | 0.003503671 | 0.003082847 | 0.0004948128 | 0.0004747391
|  | -46 | 0.003276432 | 0.002874635 | 0.0004681292 | 0.0004458676
|  | -47 | 0.003065712 | 0.002874342 | 0.0004243712 | 0.0004069197
|  | -48 | 0.003019523 | 0.002585419 | 0.0003913377 | 0.0003746892
|  | -49 | 0.002985133 | 0.002465815 | 0.00036607 | 0.000362053
|  | -50 | 0.002710349 | 0.002377197 | 0.0003547013 | 0.0003418193
|  | -51 | 0.00256369 | 0.002176589 | 0.0003192216 | 0.000320584
|  | -52 | 0.002506035 | 0.002099678 | 0.0003063519 | 0.0002986708
|  | -53 | 0.002340833 | 0.002033005 | 0.0002850729 | 0.000272119
|  | -54 | 0.002219122 | 0.001866315 | 0.0002568874 | 0.0002622818
|  | -55 | 0.002235981 | 0.001806076 | 0.0002501526 | 0.0002549639
|  | -56 | 0.002235981 | 0.001770691 | 0.0002328632 | 0.0002442078
|  | -57 | 0.002197543 | 0.001659566 | 0.0002111134 | 0.0002329311
|  | -58 | 0.002204961 | 0.001555167 | 0.0002121851 | 0.0002144965
|  | -59 | 0.002214065 | 0.001512182 | 0.0001912071 | 0.000191623
|  | -60 | 0.002237664 | 0.001366842 | 0.0001847081 | 0.0001882639
|  | -61 | 0.002252837 | 0.001312156 | 0.0001796884 | 0.0001761483
|  | -62 | 0.00225621 | 0.001288176 | 0.000165681 | 0.0001721491
|  | -63 | 0.002189455 | 0.001238171 | 0.0001593962 | 0.0001601522
|  | -64 | 0.002226202 | 0.001119293 | 0.0001472982 | 0.0001473964
|  | -65 | 0.002244073 | 0.001070163 | 0.000137453 | 0.0001325408
|  | -66 | 0.002246431 | 0.0009916446 | 0.0001292805 | 0.0001258429
|  | -67 | 0.002247106 | 0.0009157595 | 0.0001183835 | 0.0001160056
|  | -68 | 0.002167876 | 0.0008558096 | 0.0001101251 | 0.0001053691
|  | -69 | 0.002223844 | 0.0008053642 | 9.901388e-05 | 9.723165e-05
|  | -70 | 0.002059651 | 0.0007394209 | 4.874563e-05 | 8.819376e-05
|  | -71 | 0.002015486 | 0.0006857602 | 4.48203e-05 | 7.894649e-05
|  | -72 | 0.001942662 | 0.0005782169 | 3.994026e-05 | 6.934934e-05
|  | -73 | 0.001851967 | 0.000554163 | 3.800972e-05 | 6.392098e-05
|  | -74 | 0.001771725 | 0.0004982354 | 3.406826e-05 | 5.564345e-05
|  | -75 | 0.001748464 | 0.0004402597 | 3.022331e-05 | 4.887558e-05
|  | -76 | 0.00166013 | 0.0003757054 | 2.618534e-05 | 4.346718e-05
|  | -77 | 0.001534374 | 0.0003460247 | 2.302151e-05 | 3.696901e-05
|  | -78 | 0.001384849 | 0.0003194487 | 1.942854e-05 | 3.144066e-05
|  | -79 | 0.001345903 | 0.0002684547 | 1.736658e-05 | 2.597229e-05
|  | -80 | 0.001301735 | 0.000231279 | 1.574717e-05 | 2.13837e-05
|  | -81 | 0.0009386279 | 0.0001891321 | 1.216495e-05 | 1.551786e-05
|  | -82 | 0.001103997 | 0.0001407339 | 8.400435e-06 | 1.10792e-05
|  | -83 | 0.0009969536 | 0.000122658 | 7.113422e-06 | 3.735768e-06
|  | -84 | 0.0009497525 | 5.680532e-05 | 1.08977e-06 | 1.178083e-06
|  | -85 | 0.0008014063 | 9.460737e-06 | 4.493652e-07 | 9.876786e-07
|  | -86 | 0.0007597694 | 6.996729e-06 | 6.135925e-07 | 9.942385e-07
|  | -87 | 0.0006818003 | 5.299225e-06 | 3.432458e-07 | 1.101703e-06
|  | -88 | 0.0005937223 | 6.184536e-06 | 3.143792e-07 | 1.104042e-06
|  | -89 | 0.0005288203 | 5.074216e-06 | 3.279111e-07 | 1.111701e-06
|  | -90 | 0.0004803552 | 5.022803e-06 | 3.330638e-07 | 1.270555e-06