## Reflectance
1064 nm V AR Coating
| Wavelength (nm) | % Reflectance
| 200 | 0.61412
| 202 | 1.65989
| 204 | 3.34943
| 206 | 4.88708
Product Raw Data | 208 | 5.73651
1064 nm V AR Coating | 210 | 5.70567
| 212 | 5.01678
Item # | 214 | 4.14998
DISCLAIMER: The data presented here are typical. Slight variations in performance data will occur from lot to lot. Please contact Technical Support with any questions regarding the use or reliability of this data. | 216 | 3.52591
| 218 | 3.5474
| 220 | 4.44126
| 222 | 6.14802
| 224 | 8.41427
| 226 | 11.01073
This data may be used in publications. However, please cite Thorlabs as the source. | 228 | 13.68766
| 230 | 16.14227
| 232 | 18.15236
Additional Information: | 234 | 19.64681
For more information on Thorlabs' Optical Coatings, please see the Optical Coatings Webpage | 236 | 20.66025
| 238 | 21.14559
| 240 | 21.10314
| 242 | 20.5812
| 244 | 19.62539
| 246 | 18.28543
| 248 | 16.56717
| 250 | 14.59137
| 252 | 12.47579
| 254 | 10.33268
| 256 | 8.20561
| 258 | 6.16794
| 260 | 4.37062
| 262 | 2.8908
| 264 | 1.79524
| 266 | 1.0677
| 268 | 0.71652
| 270 | 0.7471
| 272 | 1.10866
| 274 | 1.73316
| 276 | 2.57483
| 278 | 3.58076
| 280 | 4.67848
| 282 | 5.79265
| 284 | 6.88779
| 286 | 7.94652
| 288 | 8.94631
| 290 | 9.84171
| 292 | 10.60698
| 294 | 11.23992
| 296 | 11.74309
| 298 | 12.12931
| 300 | 12.39253
| 302 | 12.52747
| 304 | 12.53963
| 306 | 12.46012
| 308 | 12.27369
| 310 | 11.98844
| 312 | 11.64181
| 314 | 11.23591
| 316 | 10.80646
| 318 | 10.37117
| 320 | 9.82141
| 322 | 9.27088
| 324 | 8.70655
| 326 | 8.15215
| 328 | 7.58881
| 330 | 7.04128
| 332 | 6.51797
| 334 | 6.057
| 336 | 5.622
| 338 | 5.21961
| 340 | 4.86892
| 342 | 4.57521
| 344 | 4.33289
| 346 | 4.14588
| 348 | 4.00895
| 350 | 3.9105
| 352 | 3.86887
| 354 | 3.87938
| 356 | 3.91463
| 358 | 3.99161
| 360 | 4.09758
| 362 | 4.227
| 364 | 4.38191
| 366 | 4.54897
| 368 | 4.73584
| 370 | 4.92408
| 372 | 5.10651
| 374 | 5.31443
| 376 | 5.49997
| 378 | 5.70478
| 380 | 5.87852
| 382 | 6.04454
| 384 | 6.19531
| 386 | 6.32804
| 388 | 6.44339
| 390 | 6.54202
| 392 | 6.62008
| 394 | 6.67247
| 396 | 6.71024
| 398 | 6.72206
| 400 | 6.71149
| 402 | 6.68192
| 404 | 6.6323
| 406 | 6.56205
| 408 | 6.46928
| 410 | 6.3585
| 412 | 6.23051
| 414 | 6.08698
| 416 | 5.92397
| 418 | 5.74435
| 420 | 5.55208
| 422 | 5.346
| 424 | 5.13421
| 426 | 4.91308
| 428 | 4.67591
| 430 | 4.43255
| 432 | 4.1885
| 434 | 3.94262
| 436 | 3.69075
| 438 | 3.4344
| 440 | 3.17792
| 442 | 2.92773
| 444 | 2.68479
| 446 | 2.44243
| 448 | 2.20035
| 450 | 1.96729
| 452 | 1.74799
| 454 | 1.54062
| 456 | 1.33969
| 458 | 1.14706
| 460 | 0.96757
| 462 | 0.80606
| 464 | 0.66084
| 466 | 0.52728
| 468 | 0.40912
| 470 | 0.30698
| 472 | 0.22181
| 474 | 0.15553
| 476 | 0.10474
| 478 | 0.06962
| 480 | 0.05307
| 482 | 0.05503
| 484 | 0.07359
| 486 | 0.10855
| 488 | 0.16293
| 490 | 0.23441
| 492 | 0.3196
| 494 | 0.42147
| 496 | 0.54008
| 498 | 0.67585
| 500 | 0.82655
| 502 | 0.98721
| 504 | 1.15939
| 506 | 1.34773
| 508 | 1.55134
| 510 | 1.76451
| 512 | 1.98529
| 514 | 2.21331
| 516 | 2.45405
| 518 | 2.70824
| 520 | 2.96983
| 522 | 3.23476
| 524 | 3.50407
| 526 | 3.78236
| 528 | 4.06989
| 530 | 4.36088
| 532 | 4.65164
| 534 | 4.94243
| 536 | 5.2408
| 538 | 5.5459
| 540 | 5.85008
| 542 | 6.14993
| 544 | 6.44822
| 546 | 6.75085
| 548 | 7.05747
| 550 | 7.36193
| 552 | 7.66024
| 554 | 7.95349
| 556 | 8.24916
| 558 | 8.54624
| 560 | 8.84254
| 562 | 9.12931
| 564 | 9.40719
| 566 | 9.68792
| 568 | 9.9669
| 570 | 10.2398
| 572 | 10.50679
| 574 | 10.76534
| 576 | 11.02207
| 578 | 11.27699
| 580 | 11.5238
| 582 | 11.76383
| 584 | 11.99741
| 586 | 12.22574
| 588 | 12.4536
| 590 | 12.67379
| 592 | 12.88598
| 594 | 13.08914
| 596 | 13.29248
| 598 | 13.49098
| 600 | 13.67893
| 602 | 13.86
| 604 | 14.03486
| 606 | 14.20435
| 608 | 14.36894
| 610 | 14.52856
| 612 | 14.68169
| 614 | 14.82649
| 616 | 14.96664
| 618 | 15.10036
| 620 | 15.23082
| 622 | 15.35818
| 624 | 15.4745
| 626 | 15.58114
| 628 | 15.68585
| 630 | 15.78668
| 632 | 15.8767
| 634 | 15.96439
| 636 | 16.04534
| 638 | 16.12309
| 640 | 16.19526
| 642 | 16.26074
| 644 | 16.31863
| 646 | 16.37628
| 648 | 16.43037
| 650 | 16.47487
| 652 | 16.5148
| 654 | 16.54956
| 656 | 16.57939
| 658 | 16.6071
| 660 | 16.62818
| 662 | 16.64416
| 664 | 16.65466
| 666 | 16.66169
| 668 | 16.6659
| 670 | 16.66336
| 672 | 16.66093
| 674 | 16.6506
| 676 | 16.63464
| 678 | 16.61883
| 680 | 16.59791
| 682 | 16.57581
| 684 | 16.54966
| 686 | 16.5161
| 688 | 16.47453
| 690 | 16.43495
| 692 | 16.39194
| 694 | 16.3479
| 696 | 16.29696
| 698 | 16.24306
| 700 | 16.18216
| 702 | 16.12722
| 704 | 16.06749
| 706 | 16.00351
| 708 | 15.93623
| 710 | 15.8598
| 712 | 15.78983
| 714 | 15.71315
| 716 | 15.63159
| 718 | 15.55037
| 720 | 15.47173
| 722 | 15.3877
| 724 | 15.30283
| 726 | 15.20845
| 728 | 15.11222
| 730 | 15.01969
| 732 | 14.92674
| 734 | 14.82333
| 736 | 14.72295
| 738 | 14.61712
| 740 | 14.51493
| 742 | 14.40884
| 744 | 14.3095
| 746 | 14.19658
| 748 | 14.08362
| 750 | 13.97673
| 752 | 13.85799
| 754 | 13.74208
| 756 | 13.62747
| 758 | 13.50806
| 760 | 13.39509
| 762 | 13.27589
| 764 | 13.15751
| 766 | 13.03131
| 768 | 12.90694
| 770 | 12.78398
| 772 | 12.66312
| 774 | 12.53668
| 776 | 12.40878
| 778 | 12.28116
| 780 | 12.15514
| 782 | 12.02946
| 784 | 11.90198
| 786 | 11.77148
| 788 | 11.63961
| 790 | 11.50943
| 792 | 11.38426
| 794 | 11.25414
| 796 | 11.12163
| 798 | 10.98803
| 800 | 10.85405
| 802 | 10.72671
| 804 | 10.59891
| 806 | 10.464
| 808 | 10.3312
| 810 | 10.19614
| 812 | 10.07188
| 814 | 9.93771
| 816 | 9.80414
| 818 | 9.67658
| 820 | 9.54051
| 822 | 9.41428
| 824 | 9.28294
| 826 | 9.14882
| 828 | 9.01521
| 830 | 8.89145
| 832 | 8.76015
| 834 | 8.63366
| 836 | 8.50506
| 838 | 8.38056
| 840 | 8.25308
| 842 | 8.12713
| 844 | 8.00371
| 846 | 7.86745
| 848 | 7.74409
| 850 | 7.619
| 852 | 7.5001
| 854 | 7.37597
| 856 | 7.24914
| 858 | 7.13134
| 860 | 7.00932
| 862 | 6.8897
| 864 | 6.77168
| 866 | 6.65757
| 868 | 6.53273
| 870 | 6.41998
| 872 | 6.30516
| 874 | 6.19006
| 876 | 6.07454
| 878 | 5.96074
| 880 | 5.84578
| 882 | 5.73934
| 884 | 5.6284
| 886 | 5.51579
| 888 | 5.40718
| 890 | 5.33648
| 892 | 5.21568
| 894 | 5.10815
| 896 | 5.0106
| 898 | 4.91301
| 900 | 4.8253
| 902 | 4.69059
| 904 | 4.60187
| 906 | 4.50872
| 908 | 4.41929
| 910 | 4.30415
| 912 | 4.21533
| 914 | 4.11428
| 916 | 4.01817
| 918 | 3.92254
| 920 | 3.83978
| 922 | 3.74626
| 924 | 3.65611
| 926 | 3.55319
| 928 | 3.48021
| 930 | 3.40003
| 932 | 3.32408
| 934 | 3.23304
| 936 | 3.15618
| 938 | 3.0804
| 940 | 3.00589
| 942 | 2.92409
| 944 | 2.83657
| 946 | 2.75502
| 948 | 2.68425
| 950 | 2.602
| 952 | 2.53451
| 954 | 2.47371
| 956 | 2.41393
| 958 | 2.33045
| 960 | 2.25138
| 962 | 2.18569
| 964 | 2.10284
| 966 | 2.05459
| 968 | 2.0024
| 970 | 1.93163
| 972 | 1.86309
| 974 | 1.81136
| 976 | 1.75636
| 978 | 1.70101
| 980 | 1.64548
| 982 | 1.5854
| 984 | 1.52861
| 986 | 1.4758
| 988 | 1.4214
| 990 | 1.37321
| 992 | 1.32573
| 994 | 1.27094
| 996 | 1.22043
| 998 | 1.17073
| 1000 | 1.12445
| 1002 | 1.08516
| 1004 | 1.0436
| 1006 | 0.99822
| 1008 | 0.95513
| 1010 | 0.91993
| 1012 | 0.88196
| 1014 | 0.83486
| 1016 | 0.80021
| 1018 | 0.76784
| 1020 | 0.73026
| 1022 | 0.69779
| 1024 | 0.66381
| 1026 | 0.63055
| 1028 | 0.59753
| 1030 | 0.56475
| 1032 | 0.53948
| 1034 | 0.50726
| 1036 | 0.47518
| 1038 | 0.45004
| 1040 | 0.42326
| 1042 | 0.39513
| 1044 | 0.37228
| 1046 | 0.35183
| 1048 | 0.32876
| 1050 | 0.30982
| 1052 | 0.29408
| 1054 | 0.27594
| 1056 | 0.25095
| 1058 | 0.22816
| 1060 | 0.21293
| 1062 | 0.19668
| 1064 | 0.18158
| 1066 | 0.1676
| 1068 | 0.15436
| 1070 | 0.1415
| 1072 | 0.13406
| 1074 | 0.12195
| 1076 | 0.10024
| 1078 | 0.08835
| 1080 | 0.08666
| 1082 | 0.08025
| 1084 | 0.06896
| 1086 | 0.05625
| 1088 | 0.04937
| 1090 | 0.04592
| 1092 | 0.04354
| 1094 | 0.04073
| 1096 | 0.03575
| 1098 | 0.03115
| 1100 | 0.02876
| 1102 | 0.02719
| 1104 | 0.02494
| 1106 | 0.02498
| 1108 | 0.02355
| 1110 | 0.02394
| 1112 | 0.02511
| 1114 | 0.02629
| 1116 | 0.03125
| 1118 | 0.0332
| 1120 | 0.03238
| 1122 | 0.03566
| 1124 | 0.04257
| 1126 | 0.04858
| 1128 | 0.05201
| 1130 | 0.05214
| 1132 | 0.05899
| 1134 | 0.07219
| 1136 | 0.078
| 1138 | 0.08082
| 1140 | 0.09282
| 1142 | 0.10242
| 1144 | 0.10995
| 1146 | 0.12074
| 1148 | 0.1307
| 1150 | 0.14379
| 1152 | 0.15238
| 1154 | 0.16293
| 1156 | 0.17723
| 1158 | 0.18979
| 1160 | 0.20643
| 1162 | 0.21733
| 1164 | 0.22825
| 1166 | 0.24063
| 1168 | 0.25286
| 1170 | 0.26833
| 1172 | 0.28357
| 1174 | 0.29471
| 1176 | 0.30781
| 1178 | 0.32352
| 1180 | 0.34028
| 1182 | 0.35799
| 1184 | 0.37197
| 1186 | 0.39253
| 1188 | 0.41373
| 1190 | 0.42842
| 1192 | 0.44512
| 1194 | 0.46512
| 1196 | 0.48515
| 1198 | 0.50288
| 1200 | 0.52014
| 1202 | 0.54034
| 1204 | 0.5613
| 1206 | 0.58004
| 1208 | 0.59711
| 1210 | 0.61752
| 1212 | 0.63418
| 1214 | 0.65615
| 1216 | 0.68046
| 1218 | 0.69792
| 1220 | 0.71889
| 1222 | 0.73834
| 1224 | 0.762
| 1226 | 0.78763
| 1228 | 0.80434
| 1230 | 0.8328
| 1232 | 0.85324
| 1234 | 0.87389
| 1236 | 0.89984
| 1238 | 0.92355
| 1240 | 0.94476
| 1242 | 0.9643
| 1244 | 0.98761
| 1246 | 1.01739
| 1248 | 1.04337
| 1250 | 1.06206
| 1252 | 1.08229
| 1254 | 1.10839
| 1256 | 1.13849
| 1258 | 1.15868
| 1260 | 1.17802
| 1262 | 1.20505
| 1264 | 1.2287
| 1266 | 1.25044
| 1268 | 1.27625
| 1270 | 1.30473
| 1272 | 1.32718
| 1274 | 1.35858
| 1276 | 1.37899
| 1278 | 1.40256
| 1280 | 1.43252
| 1282 | 1.46124
| 1284 | 1.4851
| 1286 | 1.50858
| 1288 | 1.53682
| 1290 | 1.55858
| 1292 | 1.58425
| 1294 | 1.608
| 1296 | 1.63296
| 1298 | 1.65828
| 1300 | 1.68687
| 1302 | 1.71262
| 1304 | 1.73257
| 1306 | 1.75913
| 1308 | 1.79371
| 1310 | 1.81571
| 1312 | 1.84381
| 1314 | 1.86645
| 1316 | 1.89413
| 1318 | 1.92374
| 1320 | 1.95032
| 1322 | 1.97896
| 1324 | 2.00486
| 1326 | 2.02493
| 1328 | 2.05796
| 1330 | 2.07908
| 1332 | 2.10726
| 1334 | 2.13404
| 1336 | 2.15575
| 1338 | 2.183
| 1340 | 2.20593
| 1342 | 2.23526
| 1344 | 2.26724
| 1346 | 2.28723
| 1348 | 2.30873
| 1350 | 2.33062
| 1352 | 2.36723
| 1354 | 2.3956
| 1356 | 2.41675
| 1358 | 2.44225
| 1360 | 2.48037
| 1362 | 2.50732
| 1364 | 2.52526
| 1366 | 2.5643
| 1368 | 2.58223
| 1370 | 2.6017
| 1372 | 2.61537
| 1374 | 2.65141
| 1376 | 2.67658
| 1378 | 2.70399
| 1380 | 2.72555
| 1382 | 2.75318
| 1384 | 2.77973
| 1386 | 2.80315
| 1388 | 2.83027
| 1390 | 2.86153
| 1392 | 2.88795
| 1394 | 2.90957
| 1396 | 2.9295
| 1398 | 2.9594
| 1400 | 2.98682
| 1402 | 3.01651
| 1404 | 3.03434
| 1406 | 3.06547
| 1408 | 3.09287
| 1410 | 3.1164
| 1412 | 3.13309
| 1414 | 3.15999
| 1416 | 3.18592
| 1418 | 3.21164
| 1420 | 3.23865
| 1422 | 3.25953
| 1424 | 3.29743
| 1426 | 3.30677
| 1428 | 3.33056
| 1430 | 3.35082
| 1432 | 3.37719
| 1434 | 3.40505
| 1436 | 3.43439
| 1438 | 3.45842
| 1440 | 3.48701
| 1442 | 3.5068
| 1444 | 3.52608
| 1446 | 3.54776
| 1448 | 3.57949
| 1450 | 3.59779
| 1452 | 3.6191
| 1454 | 3.64518
| 1456 | 3.65827
| 1458 | 3.68999
| 1460 | 3.72489
| 1462 | 3.74396
| 1464 | 3.75549
| 1466 | 3.78673
| 1468 | 3.80609
| 1470 | 3.83185
| 1472 | 3.85799
| 1474 | 3.8873
| 1476 | 3.90028
| 1478 | 3.92099
| 1480 | 3.93999
| 1482 | 3.96988
| 1484 | 3.99455
| 1486 | 4.00863
| 1488 | 4.03813
| 1490 | 4.05251
| 1492 | 4.06984
| 1494 | 4.10539
| 1496 | 4.12967
| 1498 | 4.13624
| 1500 | 4.16249
| 1502 | 4.1881
| 1504 | 4.20831
| 1506 | 4.23854
| 1508 | 4.25553
| 1510 | 4.27887
| 1512 | 4.30071
| 1514 | 4.31603
| 1516 | 4.33629
| 1518 | 4.35328
| 1520 | 4.38461
| 1522 | 4.40064
| 1524 | 4.42923
| 1526 | 4.44537
| 1528 | 4.4562
| 1530 | 4.48216
| 1532 | 4.51228
| 1534 | 4.51871
| 1536 | 4.5374
| 1538 | 4.55707
| 1540 | 4.57439
| 1542 | 4.59453
| 1544 | 4.61352
| 1546 | 4.63815
| 1548 | 4.65101
| 1550 | 4.672
| 1552 | 4.69533
| 1554 | 4.71489
| 1556 | 4.73977
| 1558 | 4.75184
| 1560 | 4.77651
| 1562 | 4.80448
| 1564 | 4.81492
| 1566 | 4.83351
| 1568 | 4.85745
| 1570 | 4.86987
| 1572 | 4.88469
| 1574 | 4.90416
| 1576 | 4.9143
| 1578 | 4.93363
| 1580 | 4.95469
| 1582 | 4.97829
| 1584 | 5.00382
| 1586 | 5.01839
| 1588 | 5.0245
| 1590 | 5.04489
| 1592 | 5.06175
| 1594 | 5.08008
| 1596 | 5.11221
| 1598 | 5.11479
| 1600 | 5.13353
| 1602 | 5.15481
| 1604 | 5.17552
| 1606 | 5.18242
| 1608 | 5.19736
| 1610 | 5.21052
| 1612 | 5.22781
| 1614 | 5.24636
| 1616 | 5.26887
| 1618 | 5.28369
| 1620 | 5.29965
| 1622 | 5.31406
| 1624 | 5.32897
| 1626 | 5.34989
| 1628 | 5.36665
| 1630 | 5.37406
| 1632 | 5.39505
| 1634 | 5.41721
| 1636 | 5.43553
| 1638 | 5.43966
| 1640 | 5.44946
| 1642 | 5.47748
| 1644 | 5.49315
| 1646 | 5.51222
| 1648 | 5.5255
| 1650 | 5.52763
| 1652 | 5.55567
| 1654 | 5.57097
| 1656 | 5.57841
| 1658 | 5.58736
| 1660 | 5.5991
| 1662 | 5.63216
| 1664 | 5.62709
| 1666 | 5.65425
| 1668 | 5.6705
| 1670 | 5.67363
| 1672 | 5.69248
| 1674 | 5.71006
| 1676 | 5.7181
| 1678 | 5.74126
| 1680 | 5.75868
| 1682 | 5.76637
| 1684 | 5.77677
| 1686 | 5.78803
| 1688 | 5.79188
| 1690 | 5.81868
| 1692 | 5.84154
| 1694 | 5.83295
| 1696 | 5.84682
| 1698 | 5.87549
| 1700 | 5.88934
| 1702 | 5.88969
| 1704 | 5.91598
| 1706 | 5.92747
| 1708 | 5.93686
| 1710 | 5.95522
| 1712 | 5.96915
| 1714 | 5.98797
| 1716 | 5.99942
| 1718 | 6.01044
| 1720 | 6.02624
| 1722 | 6.04561
| 1724 | 6.03808
| 1726 | 6.05037
| 1728 | 6.06246
| 1730 | 6.08725
| 1732 | 6.09082
| 1734 | 6.09668
| 1736 | 6.12093
| 1738 | 6.13056
| 1740 | 6.14354
| 1742 | 6.16028
| 1744 | 6.15699
| 1746 | 6.1668
| 1748 | 6.1915
| 1750 | 6.19679
| 1752 | 6.19795
| 1754 | 6.21786
| 1756 | 6.23134
| 1758 | 6.24002
| 1760 | 6.25498
| 1762 | 6.26209
| 1764 | 6.26988
| 1766 | 6.27507
| 1768 | 6.27166
| 1770 | 6.29206
| 1772 | 6.31513
| 1774 | 6.31121
| 1776 | 6.30662
| 1778 | 6.32156
| 1780 | 6.33705
| 1782 | 6.34973
| 1784 | 6.35173
| 1786 | 6.34761
| 1788 | 6.36071
| 1790 | 6.3788
| 1792 | 6.38703
| 1794 | 6.39195
| 1796 | 6.3983
| 1798 | 6.41761
| 1800 | 6.442
| 1802 | 6.44304
| 1804 | 6.44552
| 1806 | 6.4549
| 1808 | 6.45911
| 1810 | 6.46534
| 1812 | 6.48175
| 1814 | 6.4971
| 1816 | 6.4996
| 1818 | 6.50386
| 1820 | 6.5168
| 1822 | 6.52674
| 1824 | 6.53508
| 1826 | 6.5438
| 1828 | 6.5574
| 1830 | 6.57207
| 1832 | 6.57428
| 1834 | 6.58101
| 1836 | 6.59795
| 1838 | 6.60084
| 1840 | 6.6036
| 1842 | 6.62075
| 1844 | 6.63043
| 1846 | 6.63029
| 1848 | 6.63654
| 1850 | 6.64882
| 1852 | 6.66438
| 1854 | 6.67132
| 1856 | 6.67019
| 1858 | 6.68394
| 1860 | 6.7015
| 1862 | 6.70935
| 1864 | 6.71338
| 1866 | 6.71519
| 1868 | 6.7211
| 1870 | 6.72655
| 1872 | 6.7509
| 1874 | 6.74912
| 1876 | 6.75374
| 1878 | 6.75009
| 1880 | 6.75012
| 1882 | 6.75875
| 1884 | 6.7618
| 1886 | 6.77293
| 1888 | 6.78491
| 1890 | 6.78435
| 1892 | 6.78748
| 1894 | 6.79685
| 1896 | 6.80618
| 1898 | 6.81143
| 1900 | 6.8163
| 1902 | 6.82596
| 1904 | 6.8331
| 1906 | 6.84239
| 1908 | 6.86097
| 1910 | 6.85664
| 1912 | 6.84239
| 1914 | 6.85586
| 1916 | 6.84874
| 1918 | 6.86209
| 1920 | 6.8817
| 1922 | 6.88105
| 1924 | 6.86803
| 1926 | 6.87218
| 1928 | 6.87957
| 1930 | 6.89387
| 1932 | 6.90115
| 1934 | 6.89862
| 1936 | 6.90868
| 1938 | 6.9249
| 1940 | 6.92291
| 1942 | 6.92175
| 1944 | 6.93495
| 1946 | 6.94258
| 1948 | 6.93652
| 1950 | 6.93429
| 1952 | 6.96369
| 1954 | 6.96954
| 1956 | 6.95679
| 1958 | 6.96946
| 1960 | 6.98067
| 1962 | 6.9839
| 1964 | 6.99214
| 1966 | 7.00159
| 1968 | 7.01463
| 1970 | 7.02505
| 1972 | 7.01468
| 1974 | 7.0279
| 1976 | 7.03909
| 1978 | 7.03417
| 1980 | 7.03566
| 1982 | 7.04432
| 1984 | 7.06071
| 1986 | 7.06228
| 1988 | 7.05838
| 1990 | 7.07
| 1992 | 7.08625
| 1994 | 7.07908
| 1996 | 7.08235
| 1998 | 7.09306
| 2000 | 7.09499
| 2002 | 7.10237
| 2004 | 7.11382
| 2006 | 7.11087
| 2008 | 7.11942
| 2010 | 7.11177
| 2012 | 7.12513
| 2014 | 7.12303
| 2016 | 7.12592
| 2018 | 7.13116
| 2020 | 7.1448
| 2022 | 7.13285
| 2024 | 7.14383
| 2026 | 7.14442
| 2028 | 7.1376
| 2030 | 7.14319
| 2032 | 7.14144
| 2034 | 7.15435
| 2036 | 7.13909
| 2038 | 7.14334
| 2040 | 7.15348
| 2042 | 7.1553
| 2044 | 7.16368
| 2046 | 7.15135
| 2048 | 7.15638
| 2050 | 7.1621
| 2052 | 7.16394
| 2054 | 7.15037
| 2056 | 7.14551
| 2058 | 7.1568
| 2060 | 7.17568
| 2062 | 7.15281
| 2064 | 7.14326
| 2066 | 7.15474
| 2068 | 7.15832
| 2070 | 7.15392
| 2072 | 7.15074
| 2074 | 7.15989
| 2076 | 7.16182
| 2078 | 7.15052
| 2080 | 7.15421
| 2082 | 7.15322
| 2084 | 7.16178
| 2086 | 7.16415
| 2088 | 7.17211
| 2090 | 7.16748
| 2092 | 7.18914
| 2094 | 7.17629
| 2096 | 7.18539
| 2098 | 7.16265
| 2100 | 7.2035
| 2102 | 7.17378
| 2104 | 7.20377
| 2106 | 7.20439
| 2108 | 7.18074
| 2110 | 7.21408
| 2112 | 7.18774
| 2114 | 7.20459
| 2116 | 7.19824
| 2118 | 7.19897
| 2120 | 7.20953
| 2122 | 7.20498
| 2124 | 7.22909
| 2126 | 7.23656
| 2128 | 7.25069
| 2130 | 7.23133
| 2132 | 7.24594
| 2134 | 7.22408
| 2136 | 7.24508
| 2138 | 7.25143
| 2140 | 7.25537
| 2142 | 7.23965
| 2144 | 7.25696
| 2146 | 7.24339
| 2148 | 7.2602
| 2150 | 7.23597
| 2152 | 7.23602
| 2154 | 7.25868
| 2156 | 7.26895
| 2158 | 7.24951
| 2160 | 7.28331
| 2162 | 7.30392
| 2164 | 7.27828
| 2166 | 7.24056
| 2168 | 7.28135
| 2170 | 7.28547
| 2172 | 7.28875
| 2174 | 7.27622
| 2176 | 7.27683
| 2178 | 7.26461
| 2180 | 7.26623
| 2182 | 7.2903
| 2184 | 7.27197
| 2186 | 7.29961
| 2188 | 7.28591
| 2190 | 7.2824
| 2192 | 7.24774
| 2194 | 7.28597
| 2196 | 7.26592
| 2198 | 7.25067
| 2200 | 7.24774