## Reflectance
355 nm V AR Coating
| Wavelength (nm) | Reflectance (%)
| 500 | 2.171924829
| 499 | 2.159810305
| 498 | 2.140746355
| 497 | 2.110662699
Product Raw Data | 496 | 2.102124453
355 nm V AR Coating | 495 | 2.083781242
| 494 | 2.064915419
Item # | 493 | 2.045105457
DISCLAIMER: The data presented here are typical. Slight variations in performance data will occur from lot to lot. Please contact Technical Support with any questions regarding the use or reliability of this data. | 492 | 2.02788496
| 491 | 2.002793312
| 490 | 1.988302
| 489 | 1.969633
| 488 | 1.950708
| 487 | 1.931646
This data may be used in publications. However, please cite Thorlabs as the source. | 486 | 1.913063
| 485 | 1.893925
| 484 | 1.874672
Additional Information: | 483 | 1.855551
| 482 | 1.836219
| 481 | 1.816953
| 480 | 1.798075
| 479 | 1.77868
| 478 | 1.759209
| 477 | 1.739521
| 476 | 1.719556
| 475 | 1.69994
| 474 | 1.680676
| 473 | 1.661056
| 472 | 1.641334
| 471 | 1.621542
| 470 | 1.601971
| 469 | 1.582045
| 468 | 1.562411
| 467 | 1.54227
| 466 | 1.522241
| 465 | 1.502084
| 464 | 1.48215
| 463 | 1.462243
| 462 | 1.442046
| 461 | 1.42149
| 460 | 1.401109
| 459 | 1.380703
| 458 | 1.360462
| 457 | 1.340555
| 456 | 1.320216
| 455 | 1.300428
| 454 | 1.280263
| 453 | 1.25916
| 452 | 1.23885
| 451 | 1.218008
| 450 | 1.197559
| 449 | 1.176267
| 448 | 1.155393
| 447 | 1.134466
| 446 | 1.113651
| 445 | 1.092733
| 444 | 1.07255
| 443 | 1.051888
| 442 | 1.031561
| 441 | 1.011027
| 440 | 0.9908634
| 439 | 0.9707117
| 438 | 0.9503104
| 437 | 0.9301801
| 436 | 0.9099228
| 435 | 0.8894948
| 434 | 0.8694698
| 433 | 0.8484622
| 432 | 0.827555
| 431 | 0.8077797
| 430 | 0.7889565
| 429 | 0.7685589
| 428 | 0.7490318
| 427 | 0.7295954
| 426 | 0.7097292
| 425 | 0.6901239
| 424 | 0.6706372
| 423 | 0.6507795
| 422 | 0.6313062
| 421 | 0.6121831
| 420 | 0.593694
| 419 | 0.5751177
| 418 | 0.5555272
| 417 | 0.5370848
| 416 | 0.5178108
| 415 | 0.498856
| 414 | 0.4801125
| 413 | 0.4621917
| 412 | 0.4456446781
| 411 | 0.4285442
| 410 | 0.4098316
| 409 | 0.3919521
| 408 | 0.3761953
| 407 | 0.3582048
| 406 | 0.3426064
| 405 | 0.327025
| 404 | 0.3098916
| 403 | 0.2940499
| 402 | 0.2794509
| 401 | 0.2632989
| 400 | 0.2468824
| 399 | 0.2297287
| 398 | 0.2163201
| 397 | 0.2042684
| 396 | 0.1892707
| 395 | 0.1768235
| 394 | 0.1640518
| 393 | 0.1538837
| 392 | 0.1406984
| 391 | 0.1279094
| 390 | 0.1188308
| 389 | 0.1100794
| 388 | 0.09972853
| 387 | 0.09061763
| 386 | 0.08347312
| 385 | 0.07353369
| 384 | 0.06481114
| 383 | 0.05890094
| 382 | 0.0526613
| 381 | 0.04657304
| 380 | 0.04324607
| 379 | 0.03929176
| 378 | 0.03780624
| 377 | 0.03371847
| 376 | 0.02956561
| 375 | 0.02911517
| 374 | 0.02948434
| 373 | 0.0291066
| 372 | 0.02883165
| 371 | 0.03038136
| 370 | 0.03302592
| 369 | 0.03466325
| 368 | 0.03506683
| 367 | 0.04277082
| 366 | 0.04605901
| 365 | 0.05167232
| 364 | 0.06183112
| 363 | 0.06611501
| 362 | 0.07436979
| 361 | 0.08352349
| 360 | 0.09631931
| 359 | 0.1093547
| 358 | 0.1239736
| 357 | 0.1377784
| 356 | 0.1500704
| 355 | 0.1746792
| 354 | 0.1909211
| 353 | 0.207852
| 352 | 0.2219255
| 351 | 0.2413342
| 350 | 0.2623453
| 349 | 0.2919204
| 348 | 0.3138205
| 347 | 0.3472187
| 346 | 0.3901236
| 345 | 0.4241909
| 344 | 0.4775055
| 343 | 0.5094922
| 342 | 0.5528518
| 341 | 0.5884042
| 340 | 0.6324009
| 339 | 0.6703666
| 338 | 0.7169296
| 337 | 0.7557758
| 336 | 0.8057488
| 335 | 0.8530477
| 334 | 0.9053526
| 333 | 0.969246
| 332 | 1.031413
| 331 | 1.095372
| 330 | 1.159379
| 329 | 1.210371
| 328 | 1.259846
| 327 | 1.323399
| 326 | 1.391818
| 325 | 1.440108
| 324 | 1.511986
| 323 | 1.561672
| 322 | 1.63511809
| 321 | 1.701183
| 320 | 1.784749
| 319 | 1.863037
| 318 | 1.950316134
| 317 | 2.034904
| 316 | 2.130911
| 315 | 2.222554
| 314 | 2.317106
| 313 | 2.399402
| 312 | 2.478287
| 311 | 2.576293
| 310 | 2.676956
| 309 | 2.791963
| 308 | 2.910678
| 307 | 3.026703
| 306 | 3.149087
| 305 | 3.261091
| 304 | 3.391498
| 303 | 3.512995
| 302 | 3.650727
| 301 | 3.778652
| 300 | 3.924929
| 299 | 4.063628
| 298 | 4.205894
| 297 | 4.346552
| 296 | 4.489137
| 295 | 4.637609
| 294 | 4.788381
| 293 | 4.945152
| 292 | 5.116264
| 291 | 5.286014
| 290 | 5.450641
| 289 | 5.629079
| 288 | 5.795764
| 287 | 5.979128
| 286 | 6.169078
| 285 | 6.360466
| 284 | 6.555735
| 283 | 6.742405
| 282 | 6.942761
| 281 | 7.134649958
| 280 | 7.346273
| 279 | 7.550191
| 278 | 7.760382
| 277 | 7.976439
| 276 | 8.20123
| 275 | 8.428848
| 274 | 8.655529
| 273 | 8.88071
| 272 | 9.116984
| 271 | 9.348178
| 270 | 9.591763
| 269 | 9.834959
| 268 | 10.07907
| 267 | 10.32651
| 266 | 10.58058
| 265 | 10.83622
| 264 | 11.09096
| 263 | 11.35329
| 262 | 11.6236
| 261 | 11.89092
| 260 | 12.16889
| 259 | 12.44285
| 258 | 12.72319
| 257 | 13.00555
| 256 | 13.29062
| 255 | 13.57457
| 254 | 13.86243
| 253 | 14.15441
| 252 | 14.45363
| 251 | 14.75295
| 250 | 15.05274
| 249 | 15.35362
| 248 | 15.65587
| 247 | 15.95772
| 246 | 16.25957
| 245 | 16.56286
| 244 | 16.86597
| 243 | 17.1713
| 242 | 17.47492
| 241 | 17.78084
| 240 | 18.08586
| 239 | 18.38946
| 238 | 18.69612
| 237 | 19.00691986
| 236 | 19.27685547
| 235 | 19.62000656
| 234 | 19.89624405
| 233 | 20.23669243
| 232 | 20.52565002
| 231 | 20.85348129
| 230 | 21.11161613
| 229 | 21.43920135
| 228 | 21.75159264
| 227 | 22.03808594
| 226 | 22.31589317
| 225 | 22.62449646
| 224 | 22.92107391
| 223 | 23.15540504
| 222 | 23.47892761
| 221 | 23.77956772
| 220 | 24.04655838
| 219 | 24.34677696
| 218 | 24.57510757
| 217 | 24.8648777
| 216 | 25.05584908
| 215 | 25.31147575
| 214 | 25.53521156
| 213 | 25.75443077
| 212 | 25.95413589
| 211 | 26.09343147
| 210 | 26.17147255
| 209 | 26.29326057
| 208 | 26.32102394
| 207 | 26.30805969
| 206 | 26.26932907
| 205 | 26.34877205
| 204 | 26.22379112
| 203 | 26.25947571
| 202 | 25.90683746
| 201 | 25.63013649
| 200 | 25.25488091