## Reflectance
780 nm V AR Coating
| Wavelength (nm) | % Reflectance
| 2200 | 4.76049
| 2198 | 4.73883
| 2196 | 4.74652
| 2194 | 4.79873
Product Raw Data | 2192 | 4.77176
780 nm V AR Coating | 2190 | 4.75537
| 2188 | 4.80997
Item # | 2186 | 4.77597
DISCLAIMER: The data presented here are typical. Slight variations in performance data will occur from lot to lot. Please contact Technical Support with any questions regarding the use or reliability of this data. | 2184 | 4.78845
| 2182 | 4.78269
| 2180 | 4.76052
| 2178 | 4.79076
| 2176 | 4.76931
| 2174 | 4.7892
This data may be used in publications. However, please cite Thorlabs as the source. | 2172 | 4.78404
| 2170 | 4.79762
| 2168 | 4.79957
Additional Information: | 2166 | 4.79423
For more information on Thorlabs' Optical Coatings, please see the Optical Coatings Webpage | 2164 | 4.76836
| 2162 | 4.79099
| 2160 | 4.79102
| 2158 | 4.79804
| 2156 | 4.82191
| 2154 | 4.80581
| 2152 | 4.80624
| 2150 | 4.79287
| 2148 | 4.80261
| 2146 | 4.79802
| 2144 | 4.81077
| 2142 | 4.80466
| 2140 | 4.80661
| 2138 | 4.81878
| 2136 | 4.83005
| 2134 | 4.78847
| 2132 | 4.7942
| 2130 | 4.81233
| 2128 | 4.82079
| 2126 | 4.79315
| 2124 | 4.81319
| 2122 | 4.79246
| 2120 | 4.79507
| 2118 | 4.82326
| 2116 | 4.79823
| 2114 | 4.80607
| 2112 | 4.80851
| 2110 | 4.8054
| 2108 | 4.79721
| 2106 | 4.80088
| 2104 | 4.8112
| 2102 | 4.79221
| 2100 | 4.80458
| 2098 | 4.81737
| 2096 | 4.82396
| 2094 | 4.81576
| 2092 | 4.81147
| 2090 | 4.81437
| 2088 | 4.81467
| 2086 | 4.81779
| 2084 | 4.8102
| 2082 | 4.84938
| 2080 | 4.81531
| 2078 | 4.8219
| 2076 | 4.82681
| 2074 | 4.8201
| 2072 | 4.83433
| 2070 | 4.83558
| 2068 | 4.83339
| 2066 | 4.82212
| 2064 | 4.84558
| 2062 | 4.8452
| 2060 | 4.84512
| 2058 | 4.84041
| 2056 | 4.85424
| 2054 | 4.86603
| 2052 | 4.86026
| 2050 | 4.85586
| 2048 | 4.86827
| 2046 | 4.87903
| 2044 | 4.88293
| 2042 | 4.8677
| 2040 | 4.88718
| 2038 | 4.88246
| 2036 | 4.88724
| 2034 | 4.90076
| 2032 | 4.90428
| 2030 | 4.90336
| 2028 | 4.9036
| 2026 | 4.90344
| 2024 | 4.90111
| 2022 | 4.90571
| 2020 | 4.90829
| 2018 | 4.91735
| 2016 | 4.91522
| 2014 | 4.91378
| 2012 | 4.91451
| 2010 | 4.908
| 2008 | 4.91653
| 2006 | 4.93475
| 2004 | 4.93551
| 2002 | 4.92558
| 2000 | 4.92657
| 1998 | 4.92751
| 1996 | 4.93218
| 1994 | 4.9245
| 1992 | 4.93213
| 1990 | 4.93202
| 1988 | 4.93386
| 1986 | 4.89486
| 1984 | 4.72594
| 1982 | 4.64972
| 1980 | 4.66256
| 1978 | 4.67314
| 1976 | 4.68551
| 1974 | 4.70256
| 1972 | 4.71036
| 1970 | 4.72376
| 1968 | 4.73222
| 1966 | 4.73117
| 1964 | 4.75233
| 1962 | 4.76727
| 1960 | 4.77585
| 1958 | 4.78992
| 1956 | 4.79327
| 1954 | 4.78844
| 1952 | 4.80081
| 1950 | 4.81585
| 1948 | 4.81605
| 1946 | 4.81715
| 1944 | 4.82524
| 1942 | 4.82712
| 1940 | 4.83356
| 1938 | 4.84201
| 1936 | 4.85982
| 1934 | 4.88332
| 1932 | 4.948
| 1930 | 4.96942
| 1928 | 4.96707
| 1926 | 4.97176
| 1924 | 4.96678
| 1922 | 4.94942
| 1920 | 4.97456
| 1918 | 4.97951
| 1916 | 4.97275
| 1914 | 4.96933
| 1912 | 4.96213
| 1910 | 4.98153
| 1908 | 4.97352
| 1906 | 4.97867
| 1904 | 4.97997
| 1902 | 4.95797
| 1900 | 4.95379
| 1898 | 4.96129
| 1896 | 4.95031
| 1894 | 4.94365
| 1892 | 4.96282
| 1890 | 4.97296
| 1888 | 4.95722
| 1886 | 4.96467
| 1884 | 4.97659
| 1882 | 4.98578
| 1880 | 4.98849
| 1878 | 4.99233
| 1876 | 4.9896
| 1874 | 4.98284
| 1872 | 4.98128
| 1870 | 4.99456
| 1868 | 4.99826
| 1866 | 4.99413
| 1864 | 5.00141
| 1862 | 5.00521
| 1860 | 5.00117
| 1858 | 5.00918
| 1856 | 5.01928
| 1854 | 5.01403
| 1852 | 5.01499
| 1850 | 5.00584
| 1848 | 5.00476
| 1846 | 5.01931
| 1844 | 5.01568
| 1842 | 5.01309
| 1840 | 5.02082
| 1838 | 5.02286
| 1836 | 5.0214
| 1834 | 5.01455
| 1832 | 5.01105
| 1830 | 5.01586
| 1828 | 5.00952
| 1826 | 5.01711
| 1824 | 5.0232
| 1822 | 5.02009
| 1820 | 5.01588
| 1818 | 5.01044
| 1816 | 5.01635
| 1814 | 5.02159
| 1812 | 5.01555
| 1810 | 5.01501
| 1808 | 5.01632
| 1806 | 5.01533
| 1804 | 5.01928
| 1802 | 5.02114
| 1800 | 5.01635
| 1798 | 5.01483
| 1796 | 5.02645
| 1794 | 5.02817
| 1792 | 5.02569
| 1790 | 5.02556
| 1788 | 5.02163
| 1786 | 5.02086
| 1784 | 5.03203
| 1782 | 5.03291
| 1780 | 5.03136
| 1778 | 5.03354
| 1776 | 5.03209
| 1774 | 5.03788
| 1772 | 5.04223
| 1770 | 5.04638
| 1768 | 5.03901
| 1766 | 5.03823
| 1764 | 5.03498
| 1762 | 5.03562
| 1760 | 5.05177
| 1758 | 5.05555
| 1756 | 5.04644
| 1754 | 5.04187
| 1752 | 5.03599
| 1750 | 5.03645
| 1748 | 5.04625
| 1746 | 5.04759
| 1744 | 5.04671
| 1742 | 5.04717
| 1740 | 5.05471
| 1738 | 5.05432
| 1736 | 5.0512
| 1734 | 5.05385
| 1732 | 5.04785
| 1730 | 5.05279
| 1728 | 5.05711
| 1726 | 5.0638
| 1724 | 5.05089
| 1722 | 5.05059
| 1720 | 5.04644
| 1718 | 5.06102
| 1716 | 5.04683
| 1714 | 5.05396
| 1712 | 5.06138
| 1710 | 5.05919
| 1708 | 5.05449
| 1706 | 5.05359
| 1704 | 5.05524
| 1702 | 5.05457
| 1700 | 5.05875
| 1698 | 5.06302
| 1696 | 5.05543
| 1694 | 5.05521
| 1692 | 5.05114
| 1690 | 5.04441
| 1688 | 5.05619
| 1686 | 5.05685
| 1684 | 5.05156
| 1682 | 5.04684
| 1680 | 5.0468
| 1678 | 5.04844
| 1676 | 5.05843
| 1674 | 5.06001
| 1672 | 5.058
| 1670 | 5.05499
| 1668 | 5.05452
| 1666 | 5.05884
| 1664 | 5.06109
| 1662 | 5.04982
| 1660 | 5.05014
| 1658 | 5.05422
| 1656 | 5.05331
| 1654 | 5.05734
| 1652 | 5.06217
| 1650 | 5.05699
| 1648 | 5.04624
| 1646 | 5.05551
| 1644 | 5.05129
| 1642 | 5.05799
| 1640 | 5.0661
| 1638 | 5.05599
| 1636 | 5.04155
| 1634 | 5.05174
| 1632 | 5.05441
| 1630 | 5.05709
| 1628 | 5.06602
| 1626 | 5.06105
| 1624 | 5.05085
| 1622 | 5.05732
| 1620 | 5.05316
| 1618 | 5.05058
| 1616 | 5.05899
| 1614 | 5.05468
| 1612 | 5.05455
| 1610 | 5.0496
| 1608 | 5.0467
| 1606 | 5.04842
| 1604 | 5.04362
| 1602 | 5.0393
| 1600 | 5.0446
| 1598 | 5.04999
| 1596 | 5.04504
| 1594 | 5.03862
| 1592 | 5.04186
| 1590 | 5.04009
| 1588 | 5.0359
| 1586 | 5.02397
| 1584 | 5.03456
| 1582 | 5.03244
| 1580 | 5.02502
| 1578 | 5.01845
| 1576 | 5.0236
| 1574 | 5.02926
| 1572 | 5.02742
| 1570 | 5.01726
| 1568 | 5.02234
| 1566 | 5.02233
| 1564 | 5.01947
| 1562 | 5.0134
| 1560 | 5.00888
| 1558 | 5.01773
| 1556 | 5.01544
| 1554 | 5.01881
| 1552 | 5.00884
| 1550 | 5.00831
| 1548 | 5.00224
| 1546 | 5.00711
| 1544 | 5.00507
| 1542 | 5.00035
| 1540 | 5.00254
| 1538 | 4.99824
| 1536 | 4.99578
| 1534 | 4.99598
| 1532 | 4.99407
| 1530 | 4.99013
| 1528 | 4.99779
| 1526 | 4.99178
| 1524 | 4.98705
| 1522 | 4.97754
| 1520 | 4.97496
| 1518 | 4.97606
| 1516 | 4.97495
| 1514 | 4.97704
| 1512 | 4.96576
| 1510 | 4.97234
| 1508 | 4.97204
| 1506 | 4.9706
| 1504 | 4.96409
| 1502 | 4.96523
| 1500 | 4.96603
| 1498 | 4.96641
| 1496 | 4.95619
| 1494 | 4.94724
| 1492 | 4.95675
| 1490 | 4.95057
| 1488 | 4.95351
| 1486 | 4.94643
| 1484 | 4.94048
| 1482 | 4.94383
| 1480 | 4.93759
| 1478 | 4.94352
| 1476 | 4.92838
| 1474 | 4.93267
| 1472 | 4.93052
| 1470 | 4.92174
| 1468 | 4.92399
| 1466 | 4.91176
| 1464 | 4.92107
| 1462 | 4.90634
| 1460 | 4.91242
| 1458 | 4.9054
| 1456 | 4.90121
| 1454 | 4.89273
| 1452 | 4.89659
| 1450 | 4.89746
| 1448 | 4.89765
| 1446 | 4.87742
| 1444 | 4.88116
| 1442 | 4.88005
| 1440 | 4.87793
| 1438 | 4.86644
| 1436 | 4.87456
| 1434 | 4.86917
| 1432 | 4.86402
| 1430 | 4.85632
| 1428 | 4.85488
| 1426 | 4.85061
| 1424 | 4.84614
| 1422 | 4.84665
| 1420 | 4.83969
| 1418 | 4.83698
| 1416 | 4.83608
| 1414 | 4.83539
| 1412 | 4.82789
| 1410 | 4.8272
| 1408 | 4.80795
| 1406 | 4.81282
| 1404 | 4.80671
| 1402 | 4.80764
| 1400 | 4.79443
| 1398 | 4.79614
| 1396 | 4.79916
| 1394 | 4.78335
| 1392 | 4.7785
| 1390 | 4.77259
| 1388 | 4.77401
| 1386 | 4.76648
| 1384 | 4.76586
| 1382 | 4.75456
| 1380 | 4.74956
| 1378 | 4.73886
| 1376 | 4.74599
| 1374 | 4.73754
| 1372 | 4.72947
| 1370 | 4.72994
| 1368 | 4.72347
| 1366 | 4.72339
| 1364 | 4.71606
| 1362 | 4.7028
| 1360 | 4.6994
| 1358 | 4.69245
| 1356 | 4.68139
| 1354 | 4.67687
| 1352 | 4.67513
| 1350 | 4.66744
| 1348 | 4.6669
| 1346 | 4.66097
| 1344 | 4.64587
| 1342 | 4.63464
| 1340 | 4.63772
| 1338 | 4.62549
| 1336 | 4.62259
| 1334 | 4.61532
| 1332 | 4.6137
| 1330 | 4.60428
| 1328 | 4.59628
| 1326 | 4.59779
| 1324 | 4.58402
| 1322 | 4.58134
| 1320 | 4.56967
| 1318 | 4.56538
| 1316 | 4.55763
| 1314 | 4.54942
| 1312 | 4.54656
| 1310 | 4.53799
| 1308 | 4.53111
| 1306 | 4.51987
| 1304 | 4.51297
| 1302 | 4.51028
| 1300 | 4.50241
| 1298 | 4.4956
| 1296 | 4.4922
| 1294 | 4.48118
| 1292 | 4.4701
| 1290 | 4.46281
| 1288 | 4.45715
| 1286 | 4.4478
| 1284 | 4.44511
| 1282 | 4.43209
| 1280 | 4.42226
| 1278 | 4.42374
| 1276 | 4.40848
| 1274 | 4.3948
| 1272 | 4.39175
| 1270 | 4.38224
| 1268 | 4.37287
| 1266 | 4.36492
| 1264 | 4.35614
| 1262 | 4.34756
| 1260 | 4.34084
| 1258 | 4.33202
| 1256 | 4.32339
| 1254 | 4.31509
| 1252 | 4.30727
| 1250 | 4.29412
| 1248 | 4.28602
| 1246 | 4.2798
| 1244 | 4.27249
| 1242 | 4.26203
| 1240 | 4.24584
| 1238 | 4.23791
| 1236 | 4.23334
| 1234 | 4.22159
| 1232 | 4.20894
| 1230 | 4.20025
| 1228 | 4.18781
| 1226 | 4.17199
| 1224 | 4.16189
| 1222 | 4.15733
| 1220 | 4.14872
| 1218 | 4.13336
| 1216 | 4.12205
| 1214 | 4.11646
| 1212 | 4.10716
| 1210 | 4.09431
| 1208 | 4.08533
| 1206 | 4.07458
| 1204 | 4.0622
| 1202 | 4.05376
| 1200 | 4.04322
| 1198 | 4.02933
| 1196 | 4.01314
| 1194 | 4.00103
| 1192 | 3.9869
| 1190 | 3.97539
| 1188 | 3.96533
| 1186 | 3.95629
| 1184 | 3.94408
| 1182 | 3.93257
| 1180 | 3.91392
| 1178 | 3.90355
| 1176 | 3.89516
| 1174 | 3.88473
| 1172 | 3.86987
| 1170 | 3.85814
| 1168 | 3.84609
| 1166 | 3.82882
| 1164 | 3.81725
| 1162 | 3.80361
| 1160 | 3.79188
| 1158 | 3.78011
| 1156 | 3.76804
| 1154 | 3.75188
| 1152 | 3.74226
| 1150 | 3.72792
| 1148 | 3.71051
| 1146 | 3.69666
| 1144 | 3.68617
| 1142 | 3.67319
| 1140 | 3.65036
| 1138 | 3.63433
| 1136 | 3.62398
| 1134 | 3.61322
| 1132 | 3.59883
| 1130 | 3.5832
| 1128 | 3.5691
| 1126 | 3.55479
| 1124 | 3.54364
| 1122 | 3.52475
| 1120 | 3.50165
| 1118 | 3.48945
| 1116 | 3.47398
| 1114 | 3.45757
| 1112 | 3.44386
| 1110 | 3.42758
| 1108 | 3.4101
| 1106 | 3.3935
| 1104 | 3.37983
| 1102 | 3.36337
| 1100 | 3.3478
| 1098 | 3.33241
| 1096 | 3.30767
| 1094 | 3.29302
| 1092 | 3.28007
| 1090 | 3.26175
| 1088 | 3.24679
| 1086 | 3.23089
| 1084 | 3.21199
| 1082 | 3.19573
| 1080 | 3.17925
| 1078 | 3.15758
| 1076 | 3.1416
| 1074 | 3.12554
| 1072 | 3.1068
| 1070 | 3.08683
| 1068 | 3.06769
| 1066 | 3.05079
| 1064 | 3.03416
| 1062 | 3.01557
| 1060 | 2.99578
| 1058 | 2.9734
| 1056 | 2.95755
| 1054 | 2.943
| 1052 | 2.92152
| 1050 | 2.89973
| 1048 | 2.87735
| 1046 | 2.86123
| 1044 | 2.84855
| 1042 | 2.82839
| 1040 | 2.80296
| 1038 | 2.78276
| 1036 | 2.76129
| 1034 | 2.73796
| 1032 | 2.71664
| 1030 | 2.69625
| 1028 | 2.67714
| 1026 | 2.65958
| 1024 | 2.64058
| 1022 | 2.6209
| 1020 | 2.59832
| 1018 | 2.57467
| 1016 | 2.55003
| 1014 | 2.52664
| 1012 | 2.50803
| 1010 | 2.49074
| 1008 | 2.46975
| 1006 | 2.45589
| 1004 | 2.43706
| 1002 | 2.40926
| 1000 | 2.38211
| 998 | 2.36498
| 996 | 2.34589
| 994 | 2.31862
| 992 | 2.30162
| 990 | 2.27149
| 988 | 2.24204
| 986 | 2.2303
| 984 | 2.20867
| 982 | 2.18144
| 980 | 2.15357
| 978 | 2.13291
| 976 | 2.11043
| 974 | 2.09305
| 972 | 2.07206
| 970 | 2.05947
| 968 | 2.04085
| 966 | 2.00272
| 964 | 1.97048
| 962 | 1.95568
| 960 | 1.93296
| 958 | 1.90617
| 956 | 1.88836
| 954 | 1.85982
| 952 | 1.83784
| 950 | 1.80561
| 948 | 1.78507
| 946 | 1.75629
| 944 | 1.73611
| 942 | 1.72772
| 940 | 1.7018
| 938 | 1.66647
| 936 | 1.63285
| 934 | 1.5978
| 932 | 1.58983
| 930 | 1.58065
| 928 | 1.56356
| 926 | 1.53205
| 924 | 1.50994
| 922 | 1.48286
| 920 | 1.46233
| 918 | 1.4282
| 916 | 1.40123
| 914 | 1.38613
| 912 | 1.35609
| 910 | 1.33104
| 908 | 1.28152
| 906 | 1.27158
| 904 | 1.25671
| 902 | 1.20268
| 900 | 1.16966
| 898 | 1.17112
| 896 | 1.1528
| 894 | 1.1458
| 892 | 1.09367
| 890 | 1.11078
| 888 | 1.06424
| 886 | 1.04033
| 884 | 1.01607
| 882 | 0.99347
| 880 | 0.97088
| 878 | 0.94533
| 876 | 0.92504
| 874 | 0.89763
| 872 | 0.8763
| 870 | 0.85179
| 868 | 0.83225
| 866 | 0.80853
| 864 | 0.78312
| 862 | 0.76137
| 860 | 0.74025
| 858 | 0.72008
| 856 | 0.69532
| 854 | 0.67154
| 852 | 0.65464
| 850 | 0.63061
| 848 | 0.61148
| 846 | 0.5872
| 844 | 0.56806
| 842 | 0.54654
| 840 | 0.53038
| 838 | 0.50801
| 836 | 0.48946
| 834 | 0.47021
| 832 | 0.44921
| 830 | 0.43103
| 828 | 0.41271
| 826 | 0.39482
| 824 | 0.37467
| 822 | 0.35734
| 820 | 0.34147
| 818 | 0.32437
| 816 | 0.30973
| 814 | 0.29158
| 812 | 0.2751
| 810 | 0.26152
| 808 | 0.2464
| 806 | 0.22873
| 804 | 0.2134
| 802 | 0.201
| 800 | 0.18988
| 798 | 0.17848
| 796 | 0.16696
| 794 | 0.15661
| 792 | 0.14132
| 790 | 0.13383
| 788 | 0.12625
| 786 | 0.11459
| 784 | 0.10678
| 782 | 0.09723
| 780 | 0.08942
| 778 | 0.08384
| 776 | 0.07876
| 774 | 0.07423
| 772 | 0.06961
| 770 | 0.06528
| 768 | 0.06057
| 766 | 0.05864
| 764 | 0.05882
| 762 | 0.05689
| 760 | 0.05642
| 758 | 0.05933
| 756 | 0.06126
| 754 | 0.0628
| 752 | 0.06689
| 750 | 0.06864
| 748 | 0.07542
| 746 | 0.08152
| 744 | 0.08792
| 742 | 0.09799
| 740 | 0.1062
| 738 | 0.11771
| 736 | 0.12799
| 734 | 0.14173
| 732 | 0.1554
| 730 | 0.16977
| 728 | 0.18701
| 726 | 0.20322
| 724 | 0.22123
| 722 | 0.24041
| 720 | 0.26029
| 718 | 0.28309
| 716 | 0.30696
| 714 | 0.33118
| 712 | 0.35709
| 710 | 0.38354
| 708 | 0.41208
| 706 | 0.44464
| 704 | 0.47538
| 702 | 0.50787
| 700 | 0.54156
| 698 | 0.57921
| 696 | 0.61679
| 694 | 0.65577
| 692 | 0.69524
| 690 | 0.73676
| 688 | 0.78084
| 686 | 0.82794
| 684 | 0.87553
| 682 | 0.92476
| 680 | 0.97408
| 678 | 1.02644
| 676 | 1.08258
| 674 | 1.13794
| 672 | 1.19492
| 670 | 1.25399
| 668 | 1.31631
| 666 | 1.3799
| 664 | 1.44516
| 662 | 1.51161
| 660 | 1.57959
| 658 | 1.65084
| 656 | 1.72473
| 654 | 1.80068
| 652 | 1.87699
| 650 | 1.95477
| 648 | 2.03656
| 646 | 2.12148
| 644 | 2.2075
| 642 | 2.29304
| 640 | 2.38197
| 638 | 2.47351
| 636 | 2.5685
| 634 | 2.66465
| 632 | 2.76024
| 630 | 2.85986
| 628 | 2.96293
| 626 | 3.06939
| 624 | 3.17715
| 622 | 3.28332
| 620 | 3.3928
| 618 | 3.50647
| 616 | 3.62306
| 614 | 3.74298
| 612 | 3.86222
| 610 | 3.9816
| 608 | 4.10718
| 606 | 4.23362
| 604 | 4.36226
| 602 | 4.49148
| 600 | 4.62277
| 598 | 4.76019
| 596 | 4.89922
| 594 | 5.03819
| 592 | 5.17863
| 590 | 5.32118
| 588 | 5.46779
| 586 | 5.61589
| 584 | 5.76484
| 582 | 5.91426
| 580 | 6.066
| 578 | 6.22056
| 576 | 6.38066
| 574 | 6.53923
| 572 | 6.6954
| 570 | 6.85708
| 568 | 7.02204
| 566 | 7.1892
| 564 | 7.35533
| 562 | 7.5202
| 560 | 7.69186
| 558 | 7.8665
| 556 | 8.03907
| 554 | 8.21371
| 552 | 8.38558
| 550 | 8.55992
| 548 | 8.73994
| 546 | 8.91984
| 544 | 9.098
| 542 | 9.27416
| 540 | 9.45338
| 538 | 9.63534
| 536 | 9.82091
| 534 | 10.00338
| 532 | 10.18024
| 530 | 10.36063
| 528 | 10.54358
| 526 | 10.72932
| 524 | 10.91295
| 522 | 11.08985
| 520 | 11.26778
| 518 | 11.45084
| 516 | 11.63391
| 514 | 11.81236
| 512 | 11.98657
| 510 | 12.16123
| 508 | 12.33894
| 506 | 12.51471
| 504 | 12.68486
| 502 | 12.85359
| 500 | 13.02393
| 498 | 13.19144
| 496 | 13.35575
| 494 | 13.51698
| 492 | 13.67635
| 490 | 13.83266
| 488 | 13.98695
| 486 | 14.1401
| 484 | 14.28668
| 482 | 14.429
| 480 | 14.56952
| 478 | 14.70596
| 476 | 14.83983
| 474 | 14.96769
| 472 | 15.08499
| 470 | 15.20338
| 468 | 15.31611
| 466 | 15.42494
| 464 | 15.53103
| 462 | 15.62483
| 460 | 15.71353
| 458 | 15.80074
| 456 | 15.87714
| 454 | 15.9455
| 452 | 16.00728
| 450 | 16.06294
| 448 | 16.114
| 446 | 16.15551
| 444 | 16.18918
| 442 | 16.2147
| 440 | 16.23204
| 438 | 16.2384
| 436 | 16.23804
| 434 | 16.22589
| 432 | 16.20429
| 430 | 16.17301
| 428 | 16.13214
| 426 | 16.08133
| 424 | 16.0188
| 422 | 15.94338
| 420 | 15.85489
| 418 | 15.75808
| 416 | 15.64895
| 414 | 15.5293
| 412 | 15.40176
| 410 | 15.25632
| 408 | 15.09262
| 406 | 14.91768
| 404 | 14.73832
| 402 | 14.54774
| 400 | 14.33836
| 398 | 14.10835
| 396 | 13.86566
| 394 | 13.61286
| 392 | 13.35504
| 390 | 13.07682
| 388 | 12.78247
| 386 | 12.47466
| 384 | 12.15768
| 382 | 11.8312
| 380 | 11.49019
| 378 | 11.13359
| 376 | 10.75379
| 374 | 10.40049
| 372 | 9.96179
| 370 | 9.6054
| 368 | 9.19786
| 366 | 8.78928
| 364 | 8.37458
| 362 | 7.96227
| 360 | 7.53681
| 358 | 7.10148
| 356 | 6.67107
| 354 | 6.25649
| 352 | 5.84066
| 350 | 5.42776
| 348 | 5.01514
| 346 | 4.61655
| 344 | 4.23805
| 342 | 3.88302
| 340 | 3.54249
| 338 | 3.21512
| 336 | 2.90272
| 334 | 2.64384
| 332 | 2.41878
| 330 | 2.21967
| 328 | 2.04631
| 326 | 1.9181
| 324 | 1.84733
| 322 | 1.82064
| 320 | 1.82886
| 318 | 1.87898
| 316 | 1.97801
| 314 | 2.13182
| 312 | 2.33327
| 310 | 2.59051
| 308 | 2.90152
| 306 | 3.26308
| 304 | 3.67324
| 302 | 4.11721
| 300 | 4.61841
| 298 | 5.1635
| 296 | 5.7477
| 294 | 6.34673
| 292 | 6.96942
| 290 | 7.62813
| 288 | 8.29725
| 286 | 8.97602
| 284 | 9.6413
| 282 | 10.30155
| 280 | 10.95205
| 278 | 11.5952
| 276 | 12.20733
| 274 | 12.77164
| 272 | 13.28977
| 270 | 13.78043
| 268 | 14.2227
| 266 | 14.58026
| 264 | 14.86616
| 262 | 15.07285
| 260 | 15.19481
| 258 | 15.22622
| 256 | 15.16007
| 254 | 14.9954
| 252 | 14.71777
| 250 | 14.3233
| 248 | 13.81746
| 246 | 13.19981
| 244 | 12.49113
| 242 | 11.7094
| 240 | 10.81517
| 238 | 9.84984
| 236 | 8.84476
| 234 | 7.83202
| 232 | 6.81117
| 230 | 5.80261
| 228 | 4.82118
| 226 | 3.93359
| 224 | 3.19515
| 222 | 2.61013
| 220 | 2.18659
| 218 | 1.96217
| 216 | 1.9355
| 214 | 2.09629
| 212 | 2.37556
| 210 | 2.72812
| 208 | 3.05798
| 206 | 3.21573
| 204 | 3.19366
| 202 | 2.9497
| 200 | 2.46741