## Sheet 1
|  | Wavelength (nm) | % Transmittance
|  | 400 | 78.79887
|  | 402 | 79.71027
|  | 404 | 80.62804
|  | 406 | 81.49255
Product Raw Data |  | 408 | 82.30215
Ø1" Polymer Zero-Order Half-Wave Plate, 514 nm |  | 410 | 83.09904
|  | 412 | 83.87347
Item # | WPH10E-514 | 414 | 84.57674
DISCLAIMER: The data presented here are typical. Slight variations in performance data will occur from lot to lot. Please contact Technical Support with any questions regarding the use or reliability of this data. |  | 416 | 85.22974
|  | 418 | 85.85231
|  | 420 | 86.44222
|  | 422 | 86.94964
|  | 424 | 87.42772
|  | 426 | 87.89789
This data may be used in publications. However, please cite Thorlabs as the source. |  | 428 | 88.33208
|  | 430 | 88.73409
|  | 432 | 89.11064
|  | 434 | 89.4976
Additional Information: |  | 436 | 89.87303
|  | 438 | 90.23597
|  | 440 | 90.59209
|  | 442 | 90.95142
|  | 444 | 91.29388
|  | 446 | 91.62161
|  | 448 | 91.94082
|  | 450 | 92.22186
|  | 452 | 92.4948
|  | 454 | 92.77688
|  | 456 | 93.07179
|  | 458 | 93.34898
|  | 460 | 93.62049
|  | 462 | 93.89286
|  | 464 | 94.14676
|  | 466 | 94.3524
|  | 468 | 94.59458
|  | 470 | 94.82592
|  | 472 | 95.05095
|  | 474 | 95.25781
|  | 476 | 95.42144
|  | 478 | 95.59045
|  | 480 | 95.74814
|  | 482 | 95.90755
|  | 484 | 96.06923
|  | 486 | 96.22241
|  | 488 | 96.38547
|  | 490 | 96.53417
|  | 492 | 96.67611
|  | 494 | 96.8343
|  | 496 | 96.96238
|  | 498 | 97.07379
|  | 500 | 97.20238
|  | 502 | 97.30679
|  | 504 | 97.39765
|  | 506 | 97.45452
|  | 508 | 97.51435
|  | 510 | 97.56768
|  | 512 | 97.60731
|  | 514 | 97.65592
|  | 516 | 97.7031
|  | 518 | 97.76693
|  | 520 | 97.81715
|  | 522 | 97.85003
|  | 524 | 97.90312
|  | 526 | 97.95447
|  | 528 | 97.97842
|  | 530 | 98.00782
|  | 532 | 98.04996
|  | 534 | 98.10807
|  | 536 | 98.14772
|  | 538 | 98.16653
|  | 540 | 98.19687
|  | 542 | 98.22858
|  | 544 | 98.26278
|  | 546 | 98.31334
|  | 548 | 98.33012
|  | 550 | 98.35489
|  | 552 | 98.38765
|  | 554 | 98.41829
|  | 556 | 98.43152
|  | 558 | 98.44083
|  | 560 | 98.48189
|  | 562 | 98.51405
|  | 564 | 98.52693
|  | 566 | 98.57193
|  | 568 | 98.58396
|  | 570 | 98.5943
|  | 572 | 98.63327
|  | 574 | 98.67512
|  | 576 | 98.69198
|  | 578 | 98.73423
|  | 580 | 98.77223
|  | 582 | 98.78943
|  | 584 | 98.79592
|  | 586 | 98.81913
|  | 588 | 98.84772
|  | 590 | 98.85419
|  | 592 | 98.87259
|  | 594 | 98.88317
|  | 596 | 98.88296
|  | 598 | 98.89105
|  | 600 | 98.89631
|  | 602 | 98.91293
|  | 604 | 98.89709
|  | 606 | 98.88495
|  | 608 | 98.88677
|  | 610 | 98.92203
|  | 612 | 98.93796
|  | 614 | 98.88805
|  | 616 | 98.8958
|  | 618 | 98.88763
|  | 620 | 98.88122
|  | 622 | 98.90014
|  | 624 | 98.90186
|  | 626 | 98.91198
|  | 628 | 98.8932
|  | 630 | 98.87611
|  | 632 | 98.86407
|  | 634 | 98.83946
|  | 636 | 98.83169
|  | 638 | 98.80495
|  | 640 | 98.77529
|  | 642 | 98.72799
|  | 644 | 98.69277
|  | 646 | 98.69292
|  | 648 | 98.66903
|  | 650 | 98.62564
|  | 652 | 98.56794
|  | 654 | 98.53021
|  | 656 | 98.49283
|  | 658 | 98.40123
|  | 660 | 98.36927
|  | 662 | 98.34278
|  | 664 | 98.27286
|  | 666 | 98.21568
|  | 668 | 98.17435
|  | 670 | 98.10743
|  | 672 | 98.06639
|  | 674 | 98.01199
|  | 676 | 97.93521
|  | 678 | 97.88311
|  | 680 | 97.82568
|  | 682 | 97.74394
|  | 684 | 97.66437
|  | 686 | 97.61519
|  | 688 | 97.57139
|  | 690 | 97.49607
|  | 692 | 97.43975
|  | 694 | 97.36878
|  | 696 | 97.29539
|  | 698 | 97.19827
|  | 700 | 97.11937