## Sheet 1
|  | Wavelength (nm) | % Transmittance
|  | 640 | 97.17972
|  | 642 | 97.26745
|  | 644 | 97.29428
|  | 646 | 97.35043
Product Raw Data |  | 648 | 97.41652
Ø1" Polymer Zero-Order Quarter-Wave Plate, 1053 nm |  | 650 | 97.50809
|  | 652 | 97.54791
Item # | WPQ10E-1053 | 654 | 97.62589
DISCLAIMER: The data presented here are typical. Slight variations in performance data will occur from lot to lot. Please contact Technical Support with any questions regarding the use or reliability of this data. |  | 656 | 97.77747
|  | 658 | 97.82862
|  | 660 | 97.85134
|  | 662 | 97.96179
|  | 664 | 98.09721
|  | 666 | 98.14252
This data may be used in publications. However, please cite Thorlabs as the source. |  | 668 | 98.14263
|  | 670 | 98.25392
|  | 672 | 98.33269
|  | 674 | 98.39566
Additional Information: |  | 676 | 98.52888
|  | 678 | 98.54834
|  | 680 | 98.5924
|  | 682 | 98.65032
|  | 684 | 98.6822
|  | 686 | 98.74622
|  | 688 | 98.78506
|  | 690 | 98.83279
|  | 692 | 98.83466
|  | 694 | 98.91904
|  | 696 | 98.92152
|  | 698 | 98.94953
|  | 700 | 99.01206
|  | 702 | 98.98089
|  | 704 | 98.97916
|  | 706 | 99.0217
|  | 708 | 99.03085
|  | 710 | 99.05186
|  | 712 | 99.03143
|  | 714 | 98.96679
|  | 716 | 98.99642
|  | 718 | 99.11558
|  | 720 | 99.10114
|  | 722 | 98.98733
|  | 724 | 99.00915
|  | 726 | 99.01879
|  | 728 | 99.01573
|  | 730 | 99.07872
|  | 732 | 99.05932
|  | 734 | 99.09225
|  | 736 | 99.03548
|  | 738 | 98.96034
|  | 740 | 99.02938
|  | 742 | 99.06109
|  | 744 | 98.98901
|  | 746 | 98.97549
|  | 748 | 98.9688
|  | 750 | 98.973
|  | 752 | 98.98842
|  | 754 | 98.94729
|  | 756 | 98.89186
|  | 758 | 98.94706
|  | 760 | 98.95147
|  | 762 | 98.8894
|  | 764 | 98.97625
|  | 766 | 98.98845
|  | 768 | 99.03483
|  | 770 | 99.04485
|  | 772 | 98.97652
|  | 774 | 98.92676
|  | 776 | 98.95292
|  | 778 | 98.97755
|  | 780 | 98.95119
|  | 782 | 98.94332
|  | 784 | 98.95121
|  | 786 | 99.0233
|  | 788 | 98.96579
|  | 790 | 98.91812
|  | 792 | 98.94931
|  | 794 | 98.97683
|  | 796 | 98.92983
|  | 798 | 98.8035
|  | 800 | 98.89713
|  | 802 | 99.03393
|  | 804 | 99.07772
|  | 806 | 99.09795
|  | 808 | 99.09649
|  | 810 | 99.03491
|  | 812 | 98.89534
|  | 814 | 98.85272
|  | 816 | 98.94244
|  | 818 | 99.02731
|  | 820 | 99.06617
|  | 822 | 99.00265
|  | 824 | 98.98463
|  | 826 | 98.90035
|  | 828 | 98.84903
|  | 830 | 99.09636
|  | 832 | 98.95857
|  | 834 | 98.97756
|  | 836 | 99.09962
|  | 838 | 98.96519
|  | 840 | 98.93536
|  | 842 | 98.99993
|  | 844 | 99.06235
|  | 846 | 99.07758
|  | 848 | 98.8667
|  | 850 | 98.78626
|  | 852 | 98.95135
|  | 854 | 98.9362
|  | 856 | 98.88066
|  | 858 | 99.06907
|  | 860 | 99.17683
|  | 862 | 99.19421
|  | 864 | 99.1736
|  | 866 | 99.16971
|  | 868 | 99.15478
|  | 870 | 99.15578
|  | 872 | 99.2235
|  | 874 | 99.20472
|  | 876 | 99.20478
|  | 878 | 99.17317
|  | 880 | 99.1478
|  | 882 | 99.1566
|  | 884 | 99.21348
|  | 886 | 99.23488
|  | 888 | 99.25079
|  | 890 | 99.23232
|  | 892 | 99.22169
|  | 894 | 99.26058
|  | 896 | 99.30606
|  | 898 | 99.31729
|  | 900 | 99.34393
|  | 902 | 99.34121
|  | 904 | 99.35347
|  | 906 | 99.36813
|  | 908 | 99.4044
|  | 910 | 99.42207
|  | 912 | 99.42029
|  | 914 | 99.44112
|  | 916 | 99.42379
|  | 918 | 99.39648
|  | 920 | 99.436
|  | 922 | 99.46058
|  | 924 | 99.42542
|  | 926 | 99.4285
|  | 928 | 99.45273
|  | 930 | 99.47185
|  | 932 | 99.46618
|  | 934 | 99.48914
|  | 936 | 99.47024
|  | 938 | 99.4341
|  | 940 | 99.3961
|  | 942 | 99.38926
|  | 944 | 99.38074
|  | 946 | 99.39864
|  | 948 | 99.42287
|  | 950 | 99.40215
|  | 952 | 99.37905
|  | 954 | 99.35994
|  | 956 | 99.32486
|  | 958 | 99.31218
|  | 960 | 99.26051
|  | 962 | 99.21259
|  | 964 | 99.14986
|  | 966 | 99.09477
|  | 968 | 99.13191
|  | 970 | 99.0823
|  | 972 | 99.00504
|  | 974 | 98.97623
|  | 976 | 98.85852
|  | 978 | 98.79116
|  | 980 | 98.777
|  | 982 | 98.68813
|  | 984 | 98.59495
|  | 986 | 98.48925
|  | 988 | 98.40391
|  | 990 | 98.33866
|  | 992 | 98.25468
|  | 994 | 98.15999
|  | 996 | 98.02056
|  | 998 | 97.91349
|  | 1000 | 97.76847
|  | 1002 | 97.66612
|  | 1004 | 97.53207
|  | 1006 | 97.40752
|  | 1008 | 97.26097
|  | 1010 | 97.14739
|  | 1012 | 96.99556
|  | 1014 | 96.84048
|  | 1016 | 96.68363
|  | 1018 | 96.5529
|  | 1020 | 96.40882
|  | 1022 | 96.21501
|  | 1024 | 96.08134
|  | 1026 | 95.92455
|  | 1028 | 95.66782
|  | 1030 | 95.56688
|  | 1032 | 95.32826
|  | 1034 | 95.0657
|  | 1036 | 94.89372
|  | 1038 | 94.67154
|  | 1040 | 94.52886
|  | 1042 | 94.29386
|  | 1044 | 94.11567
|  | 1046 | 93.92094
|  | 1048 | 93.69539
|  | 1050 | 93.40768
|  | 1052 | 93.24872
|  | 1054 | 92.99524
|  | 1056 | 92.77298
|  | 1058 | 92.53036
|  | 1060 | 92.3233
|  | 1062 | 92.05334
|  | 1064 | 91.76104
|  | 1066 | 91.48
|  | 1068 | 91.28421
|  | 1070 | 91.07134