## 1064 nm Crystalline Mirrors
1064 nm Crystalline Coating Reflectance
|  | Wavelength (nm) | % Reflectance
|  | 800 | 41.128
|  | 801 | 50.0793
|  | 802 | 55.7664
|  | 803 | 58.7522
Product Raw Data |  | 804 | 59.4301
1064 nm Crystalline Mirrors |  | 805 | 57.9073
|  | 806 | 53.9981
Item # | XM11P8, XM11R8 | 807 | 47.2654
DISCLAIMER: The data presented here are typical. Slight variations in performance data will occur from lot to lot. Please contact Technical Support with any questions regarding the use or reliability of this data. |  | 808 | 37.2379
|  | 809 | 24.1916
|  | 810 | 10.8884
|  | 811 | 3.5553
|  | 812 | 7.1895
|  | 813 | 19.1005
This data may be used in publications. However, please cite Thorlabs as the source. |  | 814 | 32.6322
|  | 815 | 43.7786
|  | 816 | 51.6405
Additional Information: |  | 817 | 56.5629
|  | 818 | 59.0482
|  | 819 | 59.4118
|  | 820 | 57.7137
|  | 821 | 53.7589
|  | 822 | 47.1378
|  | 823 | 37.4253
|  | 824 | 24.8622
|  | 825 | 11.8466
|  | 826 | 3.9124
|  | 827 | 6.0804
|  | 828 | 16.796
|  | 829 | 30.0243
|  | 830 | 41.4831
|  | 831 | 49.8948
|  | 832 | 55.4263
|  | 833 | 58.5478
|  | 834 | 59.6139
|  | 835 | 58.7633
|  | 836 | 55.9079
|  | 837 | 50.7489
|  | 838 | 42.8629
|  | 839 | 32.0404
|  | 840 | 19.2111
|  | 841 | 7.8581
|  | 842 | 3.5817
|  | 843 | 9.1166
|  | 844 | 20.9206
|  | 845 | 33.5239
|  | 846 | 43.9063
|  | 847 | 51.3972
|  | 848 | 56.2782
|  | 849 | 58.9753
|  | 850 | 59.7834
|  | 851 | 58.8211
|  | 852 | 56.0086
|  | 853 | 51.0739
|  | 854 | 43.6385
|  | 855 | 33.4854
|  | 856 | 21.286
|  | 857 | 9.7882
|  | 858 | 3.8941
|  | 859 | 7.0442
|  | 860 | 17.2812
|  | 861 | 29.6172
|  | 862 | 40.5265
|  | 863 | 48.8278
|  | 864 | 54.5684
|  | 865 | 58.126
|  | 866 | 59.8341
|  | 867 | 59.8754
|  | 868 | 58.2628
|  | 869 | 54.8426
|  | 870 | 49.3157
|  | 871 | 41.3368
|  | 872 | 30.8408
|  | 873 | 18.8199
|  | 874 | 8.3432
|  | 875 | 4.0515
|  | 876 | 8.4017
|  | 877 | 18.8781
|  | 878 | 30.8591
|  | 879 | 41.3225
|  | 880 | 49.3026
|  | 881 | 55.4251
|  | 882 | 58.9804
|  | 883 | 60.3819
|  | 884 | 59.8155
|  | 885 | 57.2213
|  | 886 | 52.3051
|  | 887 | 44.6111
|  | 888 | 33.8398
|  | 889 | 20.7932
|  | 890 | 8.9731
|  | 891 | 4.3767
|  | 892 | 10.0928
|  | 893 | 22.3087
|  | 894 | 35.1672
|  | 895 | 45.5813
|  | 896 | 52.9672
|  | 897 | 57.6813
|  | 898 | 60.1818
|  | 899 | 60.7639
|  | 900 | 59.5061
|  | 901 | 56.5444
|  | 902 | 51.5717
|  | 903 | 44.2238
|  | 904 | 34.2974
|  | 905 | 22.4122
|  | 906 | 11.0939
|  | 907 | 4.9215
|  | 908 | 7.3724
|  | 909 | 16.9886
|  | 910 | 29.103
|  | 911 | 40.1232
|  | 912 | 48.704
|  | 913 | 54.7954
|  | 914 | 58.7467
|  | 915 | 60.9026
|  | 916 | 61.4793
|  | 917 | 60.5396
|  | 918 | 57.9914
|  | 919 | 53.5941
|  | 920 | 46.9984
|  | 921 | 38.1787
|  | 922 | 27.2093
|  | 923 | 15.6371
|  | 924 | 7.0141
|  | 925 | 5.4599
|  | 926 | 11.8888
|  | 927 | 22.9695
|  | 928 | 34.5731
|  | 929 | 44.3984
|  | 930 | 51.8431
|  | 931 | 57.0749
|  | 932 | 60.4404
|  | 933 | 62.2303
|  | 934 | 62.6138
|  | 935 | 61.6273
|  | 936 | 59.1735
|  | 937 | 55.0232
|  | 938 | 48.8412
|  | 939 | 40.3084
|  | 940 | 29.4996
|  | 941 | 17.88
|  | 942 | 8.4624
|  | 943 | 5.4716
|  | 944 | 10.647
|  | 945 | 21.2948
|  | 946 | 33.1618
|  | 947 | 43.5483
|  | 948 | 51.5988
|  | 949 | 57.3973
|  | 950 | 61.2918
|  | 951 | 63.6063
|  | 952 | 64.5538
|  | 953 | 64.2206
|  | 954 | 62.5639
|  | 955 | 59.4085
|  | 956 | 54.4454
|  | 957 | 47.2718
|  | 958 | 37.5823
|  | 959 | 25.7374
|  | 960 | 13.8512
|  | 961 | 6.4325
|  | 962 | 7.4771
|  | 963 | 16.5709
|  | 964 | 29.1783
|  | 965 | 41.1688
|  | 966 | 50.7851
|  | 967 | 57.8507
|  | 968 | 62.7399
|  | 969 | 65.8746
|  | 970 | 67.5641
|  | 971 | 67.9749
|  | 972 | 67.1303
|  | 973 | 64.9049
|  | 974 | 61.0048
|  | 975 | 54.95
|  | 976 | 46.1305
|  | 977 | 34.1794
|  | 978 | 20.178
|  | 979 | 8.6638
|  | 980 | 6.7491
|  | 981 | 16.3471
|  | 982 | 31.4037
|  | 983 | 45.5596
|  | 984 | 56.4093
|  | 985 | 64.0093
|  | 986 | 69.0616
|  | 987 | 72.199
|  | 988 | 73.8334
|  | 989 | 74.1573
|  | 990 | 73.1543
|  | 991 | 70.5687
|  | 992 | 65.8121
|  | 993 | 57.8049
|  | 994 | 44.9495
|  | 995 | 26.5046
|  | 996 | 8.9266
|  | 997 | 9.8854
|  | 998 | 30.8707
|  | 999 | 52.7157
|  | 1000 | 67.3734
|  | 1001 | 76.065
|  | 1002 | 81.1148
|  | 1003 | 83.8971
|  | 1004 | 85.0801
|  | 1005 | 84.8076
|  | 1006 | 82.6127
|  | 1007 | 76.6559
|  | 1008 | 60.3941
|  | 1009 | 17.2509
|  | 1010 | 37.084
|  | 1011 | 82.1087
|  | 1012 | 93.7305
|  | 1013 | 97.2521
|  | 1014 | 98.6065
|  | 1015 | 99.2199
|  | 1016 | 99.5309
|  | 1017 | 99.7021
|  | 1018 | 99.8025
|  | 1019 | 99.8644
|  | 1020 | 99.9041
|  | 1021 | 99.9303
|  | 1022 | 99.9482
|  | 1023 | 99.9608
|  | 1024 | 99.9698
|  | 1025 | 99.9763
|  | 1026 | 99.9812
|  | 1027 | 99.9849
|  | 1028 | 99.9877
|  | 1029 | 99.9898
|  | 1030 | 99.9915
|  | 1031 | 99.9929
|  | 1032 | 99.994
|  | 1033 | 99.9948
|  | 1034 | 99.9955
|  | 1035 | 99.9961
|  | 1036 | 99.9966
|  | 1037 | 99.997
|  | 1038 | 99.9973
|  | 1039 | 99.9976
|  | 1040 | 99.9978
|  | 1041 | 99.998
|  | 1042 | 99.9982
|  | 1043 | 99.9984
|  | 1044 | 99.9985
|  | 1045 | 99.9986
|  | 1046 | 99.9987
|  | 1047 | 99.9988
|  | 1048 | 99.9988
|  | 1049 | 99.9989
|  | 1050 | 99.9989
|  | 1051 | 99.999
|  | 1052 | 99.999
|  | 1053 | 99.9991
|  | 1054 | 99.9991
|  | 1055 | 99.9991
|  | 1056 | 99.9991
|  | 1057 | 99.9991
|  | 1058 | 99.9992
|  | 1059 | 99.9992
|  | 1060 | 99.9992
|  | 1061 | 99.9992
|  | 1062 | 99.9992
|  | 1063 | 99.9991
|  | 1064 | 99.9991
|  | 1065 | 99.9991
|  | 1066 | 99.9991
|  | 1067 | 99.9991
|  | 1068 | 99.999
|  | 1069 | 99.999
|  | 1070 | 99.999
|  | 1071 | 99.9989
|  | 1072 | 99.9989
|  | 1073 | 99.9988
|  | 1074 | 99.9987
|  | 1075 | 99.9986
|  | 1076 | 99.9986
|  | 1077 | 99.9984
|  | 1078 | 99.9983
|  | 1079 | 99.9982
|  | 1080 | 99.998
|  | 1081 | 99.9978
|  | 1082 | 99.9976
|  | 1083 | 99.9974
|  | 1084 | 99.9971
|  | 1085 | 99.9968
|  | 1086 | 99.9964
|  | 1087 | 99.9959
|  | 1088 | 99.9954
|  | 1089 | 99.9947
|  | 1090 | 99.9939
|  | 1091 | 99.993
|  | 1092 | 99.9919
|  | 1093 | 99.9905
|  | 1094 | 99.9888
|  | 1095 | 99.9867
|  | 1096 | 99.984
|  | 1097 | 99.9807
|  | 1098 | 99.9766
|  | 1099 | 99.9712
|  | 1100 | 99.9642
|  | 1101 | 99.9555
|  | 1102 | 99.9441
|  | 1103 | 99.9289
|  | 1104 | 99.9084
|  | 1105 | 99.8802
|  | 1106 | 99.8408
|  | 1107 | 99.7843
|  | 1108 | 99.7015
|  | 1109 | 99.5764
|  | 1110 | 99.3805
|  | 1111 | 99.0607
|  | 1112 | 98.5096
|  | 1113 | 97.4926
|  | 1114 | 95.4381
|  | 1115 | 90.7538
|  | 1116 | 78.3442
|  | 1117 | 43.7902
|  | 1118 | 8.7614
|  | 1119 | 39.8103
|  | 1120 | 64.4948
|  | 1121 | 75.6504
|  | 1122 | 80.9237
|  | 1123 | 83.4974
|  | 1124 | 84.5989
|  | 1125 | 84.7199
|  | 1126 | 84.0307
|  | 1127 | 82.5192
|  | 1128 | 80.0285
|  | 1129 | 76.2433
|  | 1130 | 70.6516
|  | 1131 | 62.5234
|  | 1132 | 51.0661
|  | 1133 | 36.191
|  | 1134 | 20.4158
|  | 1135 | 10.2153
|  | 1136 | 11.3556
|  | 1137 | 21.7845
|  | 1138 | 34.9303
|  | 1139 | 46.5386
|  | 1140 | 55.4692
|  | 1141 | 61.9652
|  | 1142 | 66.5671
|  | 1143 | 69.7503
|  | 1144 | 71.8591
|  | 1145 | 73.1228
|  | 1146 | 73.6828
|  | 1147 | 73.6149
|  | 1148 | 72.9426
|  | 1149 | 71.6447
|  | 1150 | 69.6578
|  | 1151 | 66.8761
|  | 1152 | 63.1529
|  | 1153 | 58.3095
|  | 1154 | 52.1662
|  | 1155 | 44.6226
|  | 1156 | 35.8192
|  | 1157 | 26.3915
|  | 1158 | 17.6944
|  | 1159 | 11.6573
|  | 1160 | 9.9591
|  | 1161 | 12.9591
|  | 1162 | 19.4741
|  | 1163 | 27.6427
|  | 1164 | 35.9001
|  | 1165 | 43.3475
|  | 1166 | 49.6395
|  | 1167 | 54.7487
|  | 1168 | 58.7851
|  | 1169 | 61.8963
|  | 1170 | 64.2216
|  | 1171 | 65.8756
|  | 1172 | 66.9444
|  | 1173 | 67.4875
|  | 1174 | 67.5397
|  | 1175 | 67.1138
|  | 1176 | 66.2022
|  | 1177 | 64.7781
|  | 1178 | 62.7962
|  | 1179 | 60.1944
|  | 1180 | 56.898
|  | 1181 | 52.8287
|  | 1182 | 47.9245
|  | 1183 | 42.1755
|  | 1184 | 35.6822
|  | 1185 | 28.7351
|  | 1186 | 21.8892
|  | 1187 | 15.9702
|  | 1188 | 11.9293
|  | 1189 | 10.5297
|  | 1190 | 12.0125
|  | 1191 | 15.9855
|  | 1192 | 21.6247
|  | 1193 | 28.0197
|  | 1194 | 34.4347
|  | 1195 | 40.3987
|  | 1196 | 45.6745
|  | 1197 | 50.185
|  | 1198 | 53.9437
|  | 1199 | 57.0069
|  | 1200 | 59.444
|  | 1201 | 61.3223
|  | 1202 | 62.6999
|  | 1203 | 63.6226
|  | 1204 | 64.1233
|  | 1205 | 64.2223
|  | 1206 | 63.9276
|  | 1207 | 63.2359
|  | 1208 | 62.1328
|  | 1209 | 60.5933
|  | 1210 | 58.5834
|  | 1211 | 56.0617
|  | 1212 | 52.9838
|  | 1213 | 49.3104
|  | 1214 | 45.0204
|  | 1215 | 40.1323
|  | 1216 | 34.7349
|  | 1217 | 29.0247
|  | 1218 | 23.3388
|  | 1219 | 18.1609
|  | 1220 | 14.071
|  | 1221 | 11.6229
|  | 1222 | 11.1788
|  | 1223 | 12.7821
|  | 1224 | 16.1437
|  | 1225 | 20.7514
|  | 1226 | 26.0325
|  | 1227 | 31.486
|  | 1228 | 36.7464
|  | 1229 | 41.5878
|  | 1230 | 45.8961
|  | 1231 | 49.6341
|  | 1232 | 52.81
|  | 1233 | 55.4555
|  | 1234 | 57.6116
|  | 1235 | 59.3197
|  | 1236 | 60.6169
|  | 1237 | 61.5342
|  | 1238 | 62.095
|  | 1239 | 62.3148
|  | 1240 | 62.2019
|  | 1241 | 61.7567
|  | 1242 | 60.9727
|  | 1243 | 59.8365
|  | 1244 | 58.3285
|  | 1245 | 56.4239
|  | 1246 | 54.0945
|  | 1247 | 51.3121
|  | 1248 | 48.0537
|  | 1249 | 44.3105
|  | 1250 | 40.0999
|  | 1251 | 35.4832
|  | 1252 | 30.5861
|  | 1253 | 25.6173
|  | 1254 | 20.8781
|  | 1255 | 16.7475
|  | 1256 | 13.6331
|  | 1257 | 11.8894
|  | 1258 | 11.7267
|  | 1259 | 13.1498
|  | 1260 | 15.9585
|  | 1261 | 19.8079
|  | 1262 | 24.2988
|  | 1263 | 29.0582
|  | 1264 | 33.7874
|  | 1265 | 38.277
|  | 1266 | 42.3991
|  | 1267 | 46.0886
|  | 1268 | 49.3241
|  | 1269 | 52.1113
|  | 1270 | 54.4707
|  | 1271 | 56.4293
|  | 1272 | 58.0151
|  | 1273 | 59.2543
|  | 1274 | 60.1695
|  | 1275 | 60.7784
|  | 1276 | 61.094
|  | 1277 | 61.1239
|  | 1278 | 60.8707
|  | 1279 | 60.3322
|  | 1280 | 59.5013
|  | 1281 | 58.3665
|  | 1282 | 56.9123
|  | 1283 | 55.1203
|  | 1284 | 52.9704
|  | 1285 | 50.4436
|  | 1286 | 47.5252
|  | 1287 | 44.2108
|  | 1288 | 40.5142
|  | 1289 | 36.4773
|  | 1290 | 32.1829
|  | 1291 | 27.7665
|  | 1292 | 23.4242
|  | 1293 | 19.4106
|  | 1294 | 16.0195
|  | 1295 | 13.5447
|  | 1296 | 12.2258
|  | 1297 | 12.1956
|  | 1298 | 13.4466
|  | 1299 | 15.8349
|  | 1300 | 19.1157
|  | 1301 | 22.9976
|  | 1302 | 27.195
|  | 1303 | 31.4637
|  | 1304 | 35.6171
|  | 1305 | 39.5275
|  | 1306 | 43.1168
|  | 1307 | 46.3458
|  | 1308 | 49.2016
|  | 1309 | 51.6888
|  | 1310 | 53.8217
|  | 1311 | 55.6191
|  | 1312 | 57.1014
|  | 1313 | 58.2876
|  | 1314 | 59.195
|  | 1315 | 59.8374
|  | 1316 | 60.2256
|  | 1317 | 60.3668
|  | 1318 | 60.2645
|  | 1319 | 59.9188
|  | 1320 | 59.3264
|  | 1321 | 58.4807
|  | 1322 | 57.3721
|  | 1323 | 55.9886
|  | 1324 | 54.3163
|  | 1325 | 52.3407
|  | 1326 | 50.0481
|  | 1327 | 47.4287
|  | 1328 | 44.4796
|  | 1329 | 41.2104
|  | 1330 | 37.6492
|  | 1331 | 33.8504
|  | 1332 | 29.9023
|  | 1333 | 25.9338
|  | 1334 | 22.116
|  | 1335 | 18.6561
|  | 1336 | 15.78
|  | 1337 | 13.7039
|  | 1338 | 12.5991
|  | 1339 | 12.5589
|  | 1340 | 13.5798
|  | 1341 | 15.5625
|  | 1342 | 18.3331
|  | 1343 | 21.677
|  | 1344 | 25.3725
|  | 1345 | 29.2187
|  | 1346 | 33.0505
|  | 1347 | 36.7442
|  | 1348 | 40.215
|  | 1349 | 43.4109
|  | 1350 | 46.3048
|  | 1351 | 48.8875
|  | 1352 | 51.1618
|  | 1353 | 53.1375
|  | 1354 | 54.828
|  | 1355 | 56.2482
|  | 1356 | 57.4127
|  | 1357 | 58.3348
|  | 1358 | 59.0259
|  | 1359 | 59.4953
|  | 1360 | 59.7496
|  | 1361 | 59.7931
|  | 1362 | 59.6275
|  | 1363 | 59.252
|  | 1364 | 58.6634
|  | 1365 | 57.8564
|  | 1366 | 56.8233
|  | 1367 | 55.5551
|  | 1368 | 54.0413
|  | 1369 | 52.2711
|  | 1370 | 50.2345
|  | 1371 | 47.9236
|  | 1372 | 45.3355
|  | 1373 | 42.4746
|  | 1374 | 39.3572
|  | 1375 | 36.0157
|  | 1376 | 32.5039
|  | 1377 | 28.9019
|  | 1378 | 25.3191
|  | 1379 | 21.8941
|  | 1380 | 18.7894
|  | 1381 | 16.1785
|  | 1382 | 14.2274
|  | 1383 | 13.0715
|  | 1384 | 12.794
|  | 1385 | 13.4113
|  | 1386 | 14.8704
|  | 1387 | 17.0586
|  | 1388 | 19.8232
|  | 1389 | 22.9943
|  | 1390 | 26.4052
|  | 1391 | 29.9081
|  | 1392 | 33.3818
|  | 1393 | 36.7345
|  | 1394 | 39.9014
|  | 1395 | 42.8409
|  | 1396 | 45.5296
|  | 1397 | 47.9578
|  | 1398 | 50.1248
|  | 1399 | 52.0363
|  | 1400 | 53.7013
|  | 1401 | 55.1305
|  | 1402 | 56.3353
|  | 1403 | 57.3263
|  | 1404 | 58.1132
|  | 1405 | 58.7043
|  | 1406 | 59.1063
|  | 1407 | 59.324
|  | 1408 | 59.3606
|  | 1409 | 59.2173
|  | 1410 | 58.8937
|  | 1411 | 58.3875
|  | 1412 | 57.6949
|  | 1413 | 56.8105
|  | 1414 | 55.7278
|  | 1415 | 54.4392
|  | 1416 | 52.9365
|  | 1417 | 51.2118
|  | 1418 | 49.2584
|  | 1419 | 47.0716
|  | 1420 | 44.6511
|  | 1421 | 42.0026
|  | 1422 | 39.1409
|  | 1423 | 36.0928
|  | 1424 | 32.9004
|  | 1425 | 29.6246
|  | 1426 | 26.3468
|  | 1427 | 23.1697
|  | 1428 | 20.214
|  | 1429 | 17.6122
|  | 1430 | 15.4971
|  | 1431 | 13.9882
|  | 1432 | 13.1763
|  | 1433 | 13.1106
|  | 1434 | 13.7914
|  | 1435 | 15.1703
|  | 1436 | 17.1578
|  | 1437 | 19.636
|  | 1438 | 22.4743
|  | 1439 | 25.5424
|  | 1440 | 28.7217
|  | 1441 | 31.9113
|  | 1442 | 35.0308
|  | 1443 | 38.0202
|  | 1444 | 40.8374
|  | 1445 | 43.4554
|  | 1446 | 45.8594
|  | 1447 | 48.043
|  | 1448 | 50.0064
|  | 1449 | 51.7538
|  | 1450 | 53.292
|  | 1451 | 54.629
|  | 1452 | 55.7734
|  | 1453 | 56.7334
|  | 1454 | 57.5168
|  | 1455 | 58.1302
|  | 1456 | 58.5794
|  | 1457 | 58.8686
|  | 1458 | 59.001
|  | 1459 | 58.9786
|  | 1460 | 58.8018
|  | 1461 | 58.4699
|  | 1462 | 57.981
|  | 1463 | 57.3319
|  | 1464 | 56.5186
|  | 1465 | 55.536
|  | 1466 | 54.3783
|  | 1467 | 53.0395
|  | 1468 | 51.5136
|  | 1469 | 49.7951
|  | 1470 | 47.8801
|  | 1471 | 45.767
|  | 1472 | 43.4582
|  | 1473 | 40.9613
|  | 1474 | 38.2913
|  | 1475 | 35.4726
|  | 1476 | 32.5412
|  | 1477 | 29.5469
|  | 1478 | 26.5542
|  | 1479 | 23.6426
|  | 1480 | 20.9048
|  | 1481 | 18.4421
|  | 1482 | 16.3584
|  | 1483 | 14.7507
|  | 1484 | 13.6993
|  | 1485 | 13.2586
|  | 1486 | 13.4501
|  | 1487 | 14.2601
|  | 1488 | 15.641
|  | 1489 | 17.5182
|  | 1490 | 19.7986
|  | 1491 | 22.3808
|  | 1492 | 25.1641
|  | 1493 | 28.0551
|  | 1494 | 30.9729
|  | 1495 | 33.851
|  | 1496 | 36.6373
|  | 1497 | 39.2934
|  | 1498 | 41.7928
|  | 1499 | 44.1186
|  | 1500 | 46.2616