## 1550 nm Crystalline Mirrors
1550 nm Crystalline Coating Reflectance
|  | Wavelength (nm) | % Reflectance
|  | 1000 | 32.9327
|  | 1001 | 20.4469
|  | 1002 | 9.5377
|  | 1003 | 5.9427
Product Raw Data |  | 1004 | 12.0626
1550 nm Crystalline Mirrors |  | 1005 | 23.8579
|  | 1006 | 35.8736
Item # | XM12P8, XM12R8 | 1007 | 45.3858
DISCLAIMER: The data presented here are typical. Slight variations in performance data will occur from lot to lot. Please contact Technical Support with any questions regarding the use or reliability of this data. |  | 1008 | 51.9147
|  | 1009 | 55.7776
|  | 1010 | 57.3428
|  | 1011 | 56.7941
|  | 1012 | 54.0816
|  | 1013 | 48.9407
This data may be used in publications. However, please cite Thorlabs as the source. |  | 1014 | 41.0098
|  | 1015 | 30.2453
|  | 1016 | 17.9455
Additional Information: |  | 1017 | 8.0102
|  | 1018 | 5.7211
|  | 1019 | 12.5365
|  | 1020 | 24.2599
|  | 1021 | 35.8527
|  | 1022 | 45.0642
|  | 1023 | 51.4831
|  | 1024 | 55.3943
|  | 1025 | 57.1398
|  | 1026 | 56.9077
|  | 1027 | 54.6843
|  | 1028 | 50.2627
|  | 1029 | 43.3149
|  | 1030 | 33.6558
|  | 1031 | 21.9467
|  | 1032 | 10.8437
|  | 1033 | 5.0838
|  | 1034 | 8.019
|  | 1035 | 17.8003
|  | 1036 | 29.614
|  | 1037 | 40.0228
|  | 1038 | 47.8485
|  | 1039 | 53.1037
|  | 1040 | 56.1175
|  | 1041 | 57.1653
|  | 1042 | 56.3885
|  | 1043 | 53.7218
|  | 1044 | 48.9402
|  | 1045 | 41.7433
|  | 1046 | 32.0312
|  | 1047 | 20.5769
|  | 1048 | 10.0046
|  | 1049 | 4.6655
|  | 1050 | 7.4942
|  | 1051 | 16.8141
|  | 1052 | 28.2679
|  | 1053 | 38.5949
|  | 1054 | 46.5603
|  | 1055 | 52.0887
|  | 1056 | 55.464
|  | 1057 | 56.9606
|  | 1058 | 56.723
|  | 1059 | 54.7385
|  | 1060 | 50.8433
|  | 1061 | 44.8169
|  | 1062 | 36.4268
|  | 1063 | 25.9231
|  | 1064 | 14.7938
|  | 1065 | 6.3601
|  | 1066 | 4.4773
|  | 1067 | 10.1404
|  | 1068 | 20.4067
|  | 1069 | 31.3951
|  | 1070 | 40.7967
|  | 1071 | 47.9039
|  | 1072 | 52.7874
|  | 1073 | 55.7212
|  | 1074 | 56.9374
|  | 1075 | 56.5476
|  | 1076 | 54.5269
|  | 1077 | 50.7207
|  | 1078 | 44.8847
|  | 1079 | 36.8182
|  | 1080 | 26.7124
|  | 1081 | 15.8739
|  | 1082 | 7.0747
|  | 1083 | 3.9153
|  | 1084 | 7.9684
|  | 1085 | 17.1774
|  | 1086 | 27.9327
|  | 1087 | 37.6656
|  | 1088 | 45.3589
|  | 1089 | 50.9094
|  | 1090 | 54.5345
|  | 1091 | 56.4752
|  | 1092 | 56.8875
|  | 1093 | 55.8124
|  | 1094 | 53.1731
|  | 1095 | 48.7898
|  | 1096 | 42.4347
|  | 1097 | 33.9936
|  | 1098 | 23.8417
|  | 1099 | 13.4519
|  | 1100 | 5.7251
|  | 1101 | 3.7833
|  | 1102 | 8.1463
|  | 1103 | 16.8762
|  | 1104 | 26.9774
|  | 1105 | 36.2835
|  | 1106 | 43.854
|  | 1107 | 49.5265
|  | 1108 | 53.4521
|  | 1109 | 55.8392
|  | 1110 | 56.8479
|  | 1111 | 56.5549
|  | 1112 | 54.9461
|  | 1113 | 51.9205
|  | 1114 | 47.3081
|  | 1115 | 40.9268
|  | 1116 | 32.7311
|  | 1117 | 23.121
|  | 1118 | 13.3952
|  | 1119 | 5.9604
|  | 1120 | 3.4832
|  | 1121 | 7.003
|  | 1122 | 15.013
|  | 1123 | 24.778
|  | 1124 | 34.1083
|  | 1125 | 41.9271
|  | 1126 | 47.9578
|  | 1127 | 52.2912
|  | 1128 | 55.1175
|  | 1129 | 56.6046
|  | 1130 | 56.854
|  | 1131 | 55.8882
|  | 1132 | 53.6506
|  | 1133 | 50.0137
|  | 1134 | 44.807
|  | 1135 | 37.8933
|  | 1136 | 29.3482
|  | 1137 | 19.7863
|  | 1138 | 10.7413
|  | 1139 | 4.6262
|  | 1140 | 3.6508
|  | 1141 | 8.1924
|  | 1142 | 16.4782
|  | 1143 | 26.0034
|  | 1144 | 34.9219
|  | 1145 | 42.3654
|  | 1146 | 48.1281
|  | 1147 | 52.3044
|  | 1148 | 55.0691
|  | 1149 | 56.5761
|  | 1150 | 56.9216
|  | 1151 | 56.1325
|  | 1152 | 54.166
|  | 1153 | 50.9153
|  | 1154 | 46.229
|  | 1155 | 39.9644
|  | 1156 | 32.1143
|  | 1157 | 23.0522
|  | 1158 | 13.869
|  | 1159 | 6.5305
|  | 1160 | 3.3065
|  | 1161 | 5.3919
|  | 1162 | 11.9673
|  | 1163 | 20.8668
|  | 1164 | 29.9997
|  | 1165 | 38.1057
|  | 1166 | 44.6964
|  | 1167 | 49.7252
|  | 1168 | 53.3213
|  | 1169 | 55.6444
|  | 1170 | 56.8221
|  | 1171 | 56.9266
|  | 1172 | 55.9692
|  | 1173 | 53.9002
|  | 1174 | 50.6154
|  | 1175 | 45.9746
|  | 1176 | 39.851
|  | 1177 | 32.2439
|  | 1178 | 23.4907
|  | 1179 | 14.5559
|  | 1180 | 7.1821
|  | 1181 | 3.4583
|  | 1182 | 4.6706
|  | 1183 | 10.359
|  | 1184 | 18.6794
|  | 1185 | 27.6225
|  | 1186 | 35.8372
|  | 1187 | 42.7109
|  | 1188 | 48.1076
|  | 1189 | 52.1101
|  | 1190 | 54.8636
|  | 1191 | 56.5006
|  | 1192 | 57.1112
|  | 1193 | 56.7331
|  | 1194 | 55.3503
|  | 1195 | 52.8952
|  | 1196 | 49.2568
|  | 1197 | 44.3042
|  | 1198 | 37.9436
|  | 1199 | 30.2383
|  | 1200 | 21.6149
|  | 1201 | 13.1087
|  | 1202 | 6.42
|  | 1203 | 3.4142
|  | 1204 | 5.0821
|  | 1205 | 10.8385
|  | 1206 | 18.9543
|  | 1207 | 27.6155
|  | 1208 | 35.601
|  | 1209 | 42.3422
|  | 1210 | 47.6999
|  | 1211 | 51.74
|  | 1212 | 54.593
|  | 1213 | 56.3839
|  | 1214 | 57.2035
|  | 1215 | 57.0974
|  | 1216 | 56.0642
|  | 1217 | 54.0565
|  | 1218 | 50.9854
|  | 1219 | 46.7343
|  | 1220 | 41.1939
|  | 1221 | 34.3378
|  | 1222 | 26.3642
|  | 1223 | 17.9025
|  | 1224 | 10.1841
|  | 1225 | 4.9132
|  | 1226 | 3.6
|  | 1227 | 6.6565
|  | 1228 | 13.1127
|  | 1229 | 21.2702
|  | 1230 | 29.588
|  | 1231 | 37.1074
|  | 1232 | 43.4121
|  | 1233 | 48.4217
|  | 1234 | 52.2116
|  | 1235 | 54.9026
|  | 1236 | 56.6074
|  | 1237 | 57.4073
|  | 1238 | 57.3443
|  | 1239 | 56.4187
|  | 1240 | 54.5904
|  | 1241 | 51.7824
|  | 1242 | 47.8904
|  | 1243 | 42.8089
|  | 1244 | 36.4867
|  | 1245 | 29.0339
|  | 1246 | 20.8881
|  | 1247 | 12.9886
|  | 1248 | 6.7821
|  | 1249 | 3.8165
|  | 1250 | 4.9628
|  | 1251 | 9.8603
|  | 1252 | 17.1595
|  | 1253 | 25.2988
|  | 1254 | 33.1057
|  | 1255 | 39.9444
|  | 1256 | 45.5858
|  | 1257 | 50.0277
|  | 1258 | 53.3624
|  | 1259 | 55.7021
|  | 1260 | 57.1436
|  | 1261 | 57.7528
|  | 1262 | 57.5605
|  | 1263 | 56.561
|  | 1264 | 54.713
|  | 1265 | 51.9429
|  | 1266 | 48.1539
|  | 1267 | 43.2484
|  | 1268 | 37.1761
|  | 1269 | 30.0243
|  | 1270 | 22.1598
|  | 1271 | 14.3842
|  | 1272 | 7.9703
|  | 1273 | 4.3702
|  | 1274 | 4.5681
|  | 1275 | 8.4994
|  | 1276 | 15.0947
|  | 1277 | 22.9001
|  | 1278 | 30.695
|  | 1279 | 37.7355
|  | 1280 | 43.6956
|  | 1281 | 48.5099
|  | 1282 | 52.2385
|  | 1283 | 54.9828
|  | 1284 | 56.8419
|  | 1285 | 57.8928
|  | 1286 | 58.1824
|  | 1287 | 57.7259
|  | 1288 | 56.506
|  | 1289 | 54.4744
|  | 1290 | 51.5554
|  | 1291 | 47.656
|  | 1292 | 42.6882
|  | 1293 | 36.6178
|  | 1294 | 29.5501
|  | 1295 | 21.8599
|  | 1296 | 14.3265
|  | 1297 | 8.1503
|  | 1298 | 4.6768
|  | 1299 | 4.8157
|  | 1300 | 8.526
|  | 1301 | 14.8424
|  | 1302 | 22.4155
|  | 1303 | 30.0772
|  | 1304 | 37.0865
|  | 1305 | 43.0965
|  | 1306 | 48.0183
|  | 1307 | 51.8942
|  | 1308 | 54.8161
|  | 1309 | 56.8798
|  | 1310 | 58.1644
|  | 1311 | 58.7235
|  | 1312 | 58.582
|  | 1313 | 57.7358
|  | 1314 | 56.1522
|  | 1315 | 53.7713
|  | 1316 | 50.5116
|  | 1317 | 46.2822
|  | 1318 | 41.0112
|  | 1319 | 34.7002
|  | 1320 | 27.5176
|  | 1321 | 19.9251
|  | 1322 | 12.7834
|  | 1323 | 7.3057
|  | 1324 | 4.717
|  | 1325 | 5.6931
|  | 1326 | 9.9761
|  | 1327 | 16.5275
|  | 1328 | 24.0683
|  | 1329 | 31.5534
|  | 1330 | 38.3441
|  | 1331 | 44.1529
|  | 1332 | 48.9164
|  | 1333 | 52.6831
|  | 1334 | 55.5429
|  | 1335 | 57.5875
|  | 1336 | 58.8929
|  | 1337 | 59.5112
|  | 1338 | 59.4685
|  | 1339 | 58.7638
|  | 1340 | 57.3696
|  | 1341 | 55.2327
|  | 1342 | 52.2772
|  | 1343 | 48.4136
|  | 1344 | 43.5585
|  | 1345 | 37.676
|  | 1346 | 30.8515
|  | 1347 | 23.4035
|  | 1348 | 16.0041
|  | 1349 | 9.7153
|  | 1350 | 5.7904
|  | 1351 | 5.194
|  | 1352 | 8.0962
|  | 1353 | 13.7721
|  | 1354 | 21.0041
|  | 1355 | 28.62
|  | 1356 | 35.8018
|  | 1357 | 42.1174
|  | 1358 | 47.4151
|  | 1359 | 51.7012
|  | 1360 | 55.0524
|  | 1361 | 57.5634
|  | 1362 | 59.3207
|  | 1363 | 60.3912
|  | 1364 | 60.8177
|  | 1365 | 60.6171
|  | 1366 | 59.7807
|  | 1367 | 58.2739
|  | 1368 | 56.0368
|  | 1369 | 52.9873
|  | 1370 | 49.0293
|  | 1371 | 44.0733
|  | 1372 | 38.0788
|  | 1373 | 31.1321
|  | 1374 | 23.5642
|  | 1375 | 16.0795
|  | 1376 | 9.7912
|  | 1377 | 6.0035
|  | 1378 | 5.6906
|  | 1379 | 8.968
|  | 1380 | 15.0194
|  | 1381 | 22.5533
|  | 1382 | 30.3706
|  | 1383 | 37.6642
|  | 1384 | 44.0291
|  | 1385 | 49.3399
|  | 1386 | 53.6238
|  | 1387 | 56.9709
|  | 1388 | 59.4847
|  | 1389 | 61.2571
|  | 1390 | 62.3581
|  | 1391 | 62.8324
|  | 1392 | 62.6979
|  | 1393 | 61.9457
|  | 1394 | 60.5397
|  | 1395 | 58.4156
|  | 1396 | 55.4825
|  | 1397 | 51.628
|  | 1398 | 46.7351
|  | 1399 | 40.7213
|  | 1400 | 33.6183
|  | 1401 | 25.706
|  | 1402 | 17.6829
|  | 1403 | 10.7629
|  | 1404 | 6.4764
|  | 1405 | 6.0479
|  | 1406 | 9.6797
|  | 1407 | 16.4077
|  | 1408 | 24.6887
|  | 1409 | 33.1345
|  | 1410 | 40.8677
|  | 1411 | 47.4953
|  | 1412 | 52.9372
|  | 1413 | 57.2667
|  | 1414 | 60.6108
|  | 1415 | 63.0976
|  | 1416 | 64.8341
|  | 1417 | 65.8983
|  | 1418 | 66.3365
|  | 1419 | 66.1635
|  | 1420 | 65.362
|  | 1421 | 63.88
|  | 1422 | 61.6285
|  | 1423 | 58.4786
|  | 1424 | 54.2637
|  | 1425 | 48.7966
|  | 1426 | 41.9232
|  | 1427 | 33.6513
|  | 1428 | 24.396
|  | 1429 | 15.3101
|  | 1430 | 8.4176
|  | 1431 | 5.9986
|  | 1432 | 9.1696
|  | 1433 | 16.9526
|  | 1434 | 27.0217
|  | 1435 | 37.2013
|  | 1436 | 46.2318
|  | 1437 | 53.6765
|  | 1438 | 59.5568
|  | 1439 | 64.0711
|  | 1440 | 67.4464
|  | 1441 | 69.8781
|  | 1442 | 71.5129
|  | 1443 | 72.4462
|  | 1444 | 72.7246
|  | 1445 | 72.3456
|  | 1446 | 71.2532
|  | 1447 | 69.3275
|  | 1448 | 66.3658
|  | 1449 | 62.0585
|  | 1450 | 55.969
|  | 1451 | 47.5696
|  | 1452 | 36.4864
|  | 1453 | 23.3049
|  | 1454 | 11.1441
|  | 1455 | 6.1431
|  | 1456 | 12.6064
|  | 1457 | 27.2028
|  | 1458 | 43.0216
|  | 1459 | 56.0898
|  | 1460 | 65.7091
|  | 1461 | 72.478
|  | 1462 | 77.1581
|  | 1463 | 80.344
|  | 1464 | 82.4333
|  | 1465 | 83.6632
|  | 1466 | 84.1414
|  | 1467 | 83.8508
|  | 1468 | 82.6122
|  | 1469 | 79.9607
|  | 1470 | 74.8086
|  | 1471 | 64.5305
|  | 1472 | 43.1108
|  | 1473 | 10.1356
|  | 1474 | 25.5594
|  | 1475 | 67.3532
|  | 1476 | 85.8436
|  | 1477 | 93.0267
|  | 1478 | 96.1705
|  | 1479 | 97.7196
|  | 1480 | 98.557
|  | 1481 | 99.0429
|  | 1482 | 99.341
|  | 1483 | 99.5322
|  | 1484 | 99.6593
|  | 1485 | 99.7464
|  | 1486 | 99.8076
|  | 1487 | 99.8516
|  | 1488 | 99.8839
|  | 1489 | 99.9079
|  | 1490 | 99.9261
|  | 1491 | 99.9401
|  | 1492 | 99.9509
|  | 1493 | 99.9594
|  | 1494 | 99.9662
|  | 1495 | 99.9715
|  | 1496 | 99.9759
|  | 1497 | 99.9795
|  | 1498 | 99.9824
|  | 1499 | 99.9848
|  | 1500 | 99.9868
|  | 1501 | 99.9884
|  | 1502 | 99.9898
|  | 1503 | 99.9909
|  | 1504 | 99.9919
|  | 1505 | 99.9928
|  | 1506 | 99.9935
|  | 1507 | 99.9942
|  | 1508 | 99.9947
|  | 1509 | 99.9952
|  | 1510 | 99.9956
|  | 1511 | 99.996
|  | 1512 | 99.9963
|  | 1513 | 99.9966
|  | 1514 | 99.9969
|  | 1515 | 99.9971
|  | 1516 | 99.9973
|  | 1517 | 99.9975
|  | 1518 | 99.9977
|  | 1519 | 99.9978
|  | 1520 | 99.9979
|  | 1521 | 99.9981
|  | 1522 | 99.9982
|  | 1523 | 99.9983
|  | 1524 | 99.9983
|  | 1525 | 99.9984
|  | 1526 | 99.9985
|  | 1527 | 99.9985
|  | 1528 | 99.9986
|  | 1529 | 99.9987
|  | 1530 | 99.9987
|  | 1531 | 99.9987
|  | 1532 | 99.9988
|  | 1533 | 99.9988
|  | 1534 | 99.9988
|  | 1535 | 99.9989
|  | 1536 | 99.9989
|  | 1537 | 99.9989
|  | 1538 | 99.9989
|  | 1539 | 99.9989
|  | 1540 | 99.999
|  | 1541 | 99.999
|  | 1542 | 99.999
|  | 1543 | 99.999
|  | 1544 | 99.999
|  | 1545 | 99.999
|  | 1546 | 99.999
|  | 1547 | 99.999
|  | 1548 | 99.999
|  | 1549 | 99.999
|  | 1550 | 99.999
|  | 1551 | 99.999
|  | 1552 | 99.9989
|  | 1553 | 99.9989
|  | 1554 | 99.9989
|  | 1555 | 99.9989
|  | 1556 | 99.9989
|  | 1557 | 99.9988
|  | 1558 | 99.9988
|  | 1559 | 99.9988
|  | 1560 | 99.9987
|  | 1561 | 99.9987
|  | 1562 | 99.9986
|  | 1563 | 99.9986
|  | 1564 | 99.9985
|  | 1565 | 99.9985
|  | 1566 | 99.9984
|  | 1567 | 99.9983
|  | 1568 | 99.9982
|  | 1569 | 99.9982
|  | 1570 | 99.9981
|  | 1571 | 99.9979
|  | 1572 | 99.9978
|  | 1573 | 99.9977
|  | 1574 | 99.9976
|  | 1575 | 99.9974
|  | 1576 | 99.9972
|  | 1577 | 99.997
|  | 1578 | 99.9968
|  | 1579 | 99.9965
|  | 1580 | 99.9963
|  | 1581 | 99.996
|  | 1582 | 99.9956
|  | 1583 | 99.9952
|  | 1584 | 99.9948
|  | 1585 | 99.9943
|  | 1586 | 99.9938
|  | 1587 | 99.9931
|  | 1588 | 99.9924
|  | 1589 | 99.9916
|  | 1590 | 99.9906
|  | 1591 | 99.9896
|  | 1592 | 99.9883
|  | 1593 | 99.9869
|  | 1594 | 99.9852
|  | 1595 | 99.9832
|  | 1596 | 99.9809
|  | 1597 | 99.9782
|  | 1598 | 99.975
|  | 1599 | 99.9712
|  | 1600 | 99.9667
|  | 1601 | 99.9612
|  | 1602 | 99.9546
|  | 1603 | 99.9465
|  | 1604 | 99.9366
|  | 1605 | 99.9244
|  | 1606 | 99.9092
|  | 1607 | 99.8901
|  | 1608 | 99.8658
|  | 1609 | 99.8348
|  | 1610 | 99.7945
|  | 1611 | 99.7415
|  | 1612 | 99.6709
|  | 1613 | 99.5753
|  | 1614 | 99.4433
|  | 1615 | 99.2571
|  | 1616 | 98.9879
|  | 1617 | 98.587
|  | 1618 | 97.9685
|  | 1619 | 96.9723
|  | 1620 | 95.281
|  | 1621 | 92.2163
|  | 1622 | 86.2157
|  | 1623 | 73.5502
|  | 1624 | 47.1978
|  | 1625 | 13.2631
|  | 1626 | 16.5143
|  | 1627 | 42.5312
|  | 1628 | 60.8442
|  | 1629 | 71.1622
|  | 1630 | 77.0434
|  | 1631 | 80.5166
|  | 1632 | 82.5874
|  | 1633 | 83.7635
|  | 1634 | 84.3083
|  | 1635 | 84.3562
|  | 1636 | 83.9659
|  | 1637 | 83.1445
|  | 1638 | 81.8577
|  | 1639 | 80.0305
|  | 1640 | 77.5427
|  | 1641 | 74.2213
|  | 1642 | 69.8322
|  | 1643 | 64.0835
|  | 1644 | 56.6632
|  | 1645 | 47.3666
|  | 1646 | 36.3911
|  | 1647 | 24.8147
|  | 1648 | 14.9329
|  | 1649 | 9.631
|  | 1650 | 10.5416
|  | 1651 | 16.7585
|  | 1652 | 25.7565
|  | 1653 | 35.1913
|  | 1654 | 43.7266
|  | 1655 | 50.8871
|  | 1656 | 56.6629
|  | 1657 | 61.2244
|  | 1658 | 64.7792
|  | 1659 | 67.5154
|  | 1660 | 69.5856
|  | 1661 | 71.1066
|  | 1662 | 72.1648
|  | 1663 | 72.8212
|  | 1664 | 73.1168
|  | 1665 | 73.0753
|  | 1666 | 72.7063
|  | 1667 | 72.0065
|  | 1668 | 70.9603
|  | 1669 | 69.5401
|  | 1670 | 67.7066
|  | 1671 | 65.4088
|  | 1672 | 62.585
|  | 1673 | 59.1661
|  | 1674 | 55.0826
|  | 1675 | 50.2791
|  | 1676 | 44.7392
|  | 1677 | 38.5253
|  | 1678 | 31.8323
|  | 1679 | 25.0423
|  | 1680 | 18.7488
|  | 1681 | 13.6996
|  | 1682 | 10.6253
|  | 1683 | 9.997
|  | 1684 | 11.8423
|  | 1685 | 15.744
|  | 1686 | 21.0195
|  | 1687 | 26.9544
|  | 1688 | 32.967
|  | 1689 | 38.6673
|  | 1690 | 43.8394
|  | 1691 | 48.3943
|  | 1692 | 52.3222
|  | 1693 | 55.6559
|  | 1694 | 58.447
|  | 1695 | 60.7517
|  | 1696 | 62.6235
|  | 1697 | 64.1095
|  | 1698 | 65.2491
|  | 1699 | 66.0738
|  | 1700 | 66.6073
|  | 1701 | 66.8665
|  | 1702 | 66.8615
|  | 1703 | 66.5964
|  | 1704 | 66.0692
|  | 1705 | 65.2727
|  | 1706 | 64.1938
|  | 1707 | 62.8148
|  | 1708 | 61.1127
|  | 1709 | 59.0609
|  | 1710 | 56.6298
|  | 1711 | 53.79
|  | 1712 | 50.5159
|  | 1713 | 46.7926
|  | 1714 | 42.6251
|  | 1715 | 38.0524
|  | 1716 | 33.1633
|  | 1717 | 28.1139
|  | 1718 | 23.1394
|  | 1719 | 18.5523
|  | 1720 | 14.716
|  | 1721 | 11.9901
|  | 1722 | 10.6556
|  | 1723 | 10.8449
|  | 1724 | 12.5073
|  | 1725 | 15.4251
|  | 1726 | 19.2731
|  | 1727 | 23.694
|  | 1728 | 28.3598
|  | 1729 | 33.0083
|  | 1730 | 37.4536
|  | 1731 | 41.5788
|  | 1732 | 45.3217
|  | 1733 | 48.6592
|  | 1734 | 51.593
|  | 1735 | 54.1398
|  | 1736 | 56.3234
|  | 1737 | 58.1704
|  | 1738 | 59.7069
|  | 1739 | 60.9568
|  | 1740 | 61.9409
|  | 1741 | 62.6765
|  | 1742 | 63.1772
|  | 1743 | 63.4531
|  | 1744 | 63.5105
|  | 1745 | 63.3523
|  | 1746 | 62.9782
|  | 1747 | 62.3845
|  | 1748 | 61.5644
|  | 1749 | 60.5083
|  | 1750 | 59.2036
|  | 1751 | 57.6358
|  | 1752 | 55.7884
|  | 1753 | 53.6446
|  | 1754 | 51.1888
|  | 1755 | 48.4087
|  | 1756 | 45.2995
|  | 1757 | 41.8684
|  | 1758 | 38.1411
|  | 1759 | 34.1695
|  | 1760 | 30.0392
|  | 1761 | 25.8768
|  | 1762 | 21.8516
|  | 1763 | 18.1705
|  | 1764 | 15.0623
|  | 1765 | 12.7492
|  | 1766 | 11.4128
|  | 1767 | 11.1601
|  | 1768 | 12.0016
|  | 1769 | 13.8505
|  | 1770 | 16.5412
|  | 1771 | 19.8614
|  | 1772 | 23.5867
|  | 1773 | 27.5097
|  | 1774 | 31.4567
|  | 1775 | 35.2951
|  | 1776 | 38.9323
|  | 1777 | 42.3096
|  | 1778 | 45.3951
|  | 1779 | 48.1763
|  | 1780 | 50.654
|  | 1781 | 52.8371
|  | 1782 | 54.7393
|  | 1783 | 56.3763
|  | 1784 | 57.7639
|  | 1785 | 58.9174
|  | 1786 | 59.8505
|  | 1787 | 60.5748
|  | 1788 | 61.1
|  | 1789 | 61.4335
|  | 1790 | 61.5806
|  | 1791 | 61.5441
|  | 1792 | 61.325
|  | 1793 | 60.9218
|  | 1794 | 60.3313
|  | 1795 | 59.5479
|  | 1796 | 58.5646
|  | 1797 | 57.3725
|  | 1798 | 55.9617
|  | 1799 | 54.3213
|  | 1800 | 52.4403
|  | 1801 | 50.3088
|  | 1802 | 47.9194
|  | 1803 | 45.2693
|  | 1804 | 42.3629
|  | 1805 | 39.2155
|  | 1806 | 35.8571
|  | 1807 | 32.337
|  | 1808 | 28.7281
|  | 1809 | 25.1296
|  | 1810 | 21.667
|  | 1811 | 18.4881
|  | 1812 | 15.7531
|  | 1813 | 13.6188
|  | 1814 | 12.2196
|  | 1815 | 11.6473
|  | 1816 | 11.9369
|  | 1817 | 13.061
|  | 1818 | 14.9343
|  | 1819 | 17.4285
|  | 1820 | 20.3908
|  | 1821 | 23.664
|  | 1822 | 27.1013
|  | 1823 | 30.577
|  | 1824 | 33.9909
|  | 1825 | 37.268
|  | 1826 | 40.357
|  | 1827 | 43.2254
|  | 1828 | 45.8558
|  | 1829 | 48.2417
|  | 1830 | 50.3844
|  | 1831 | 52.29
|  | 1832 | 53.9676
|  | 1833 | 55.4277
|  | 1834 | 56.6812
|  | 1835 | 57.7385
|  | 1836 | 58.6093
|  | 1837 | 59.3021
|  | 1838 | 59.8239
|  | 1839 | 60.1806
|  | 1840 | 60.3762
|  | 1841 | 60.4135
|  | 1842 | 60.2936
|  | 1843 | 60.0163
|  | 1844 | 59.5798
|  | 1845 | 58.9811
|  | 1846 | 58.2156
|  | 1847 | 57.2778
|  | 1848 | 56.1612
|  | 1849 | 54.8583
|  | 1850 | 53.3614
|  | 1851 | 51.663
|  | 1852 | 49.7563
|  | 1853 | 47.6364
|  | 1854 | 45.3017
|  | 1855 | 42.7552
|  | 1856 | 40.0072
|  | 1857 | 37.0771
|  | 1858 | 33.9965
|  | 1859 | 30.8118
|  | 1860 | 27.5863
|  | 1861 | 24.4016
|  | 1862 | 21.3563
|  | 1863 | 18.563
|  | 1864 | 16.141
|  | 1865 | 14.2065
|  | 1866 | 12.8609
|  | 1867 | 12.1781
|  | 1868 | 12.1951
|  | 1869 | 12.9067
|  | 1870 | 14.2666
|  | 1871 | 16.1941
|  | 1872 | 18.5845
|  | 1873 | 21.3217
|  | 1874 | 24.2893
|  | 1875 | 27.3799
|  | 1876 | 30.5003
|  | 1877 | 33.5749
|  | 1878 | 36.5455
|  | 1879 | 39.3698
|  | 1880 | 42.0194
|  | 1881 | 44.4771
|  | 1882 | 46.7343
|  | 1883 | 48.7886
|  | 1884 | 50.6422
|  | 1885 | 52.3003
|  | 1886 | 53.7694
|  | 1887 | 55.0574
|  | 1888 | 56.172
|  | 1889 | 57.1208
|  | 1890 | 57.9109
|  | 1891 | 58.5484
|  | 1892 | 59.0388
|  | 1893 | 59.3864
|  | 1894 | 59.5944
|  | 1895 | 59.6651
|  | 1896 | 59.5997
|  | 1897 | 59.3982
|  | 1898 | 59.0597
|  | 1899 | 58.5823
|  | 1900 | 57.9631
|  | 1901 | 57.1984
|  | 1902 | 56.2836
|  | 1903 | 55.2136
|  | 1904 | 53.9828
|  | 1905 | 52.5855
|  | 1906 | 51.0162
|  | 1907 | 49.2704
|  | 1908 | 47.3448
|  | 1909 | 45.2385
|  | 1910 | 42.9542
|  | 1911 | 40.4995
|  | 1912 | 37.8881
|  | 1913 | 35.142
|  | 1914 | 32.2931
|  | 1915 | 29.3847
|  | 1916 | 26.4728
|  | 1917 | 23.6257
|  | 1918 | 20.9236
|  | 1919 | 18.4546
|  | 1920 | 16.3104
|  | 1921 | 14.5795
|  | 1922 | 13.3388
|  | 1923 | 12.6463
|  | 1924 | 12.5342
|  | 1925 | 13.0055
|  | 1926 | 14.0336
|  | 1927 | 15.5654
|  | 1928 | 17.5278
|  | 1929 | 19.8353
|  | 1930 | 22.3976
|  | 1931 | 25.1269
|  | 1932 | 27.9428
|  | 1933 | 30.7757
|  | 1934 | 33.5682
|  | 1935 | 36.2754
|  | 1936 | 38.8635
|  | 1937 | 41.3089
|  | 1938 | 43.5962
|  | 1939 | 45.7167
|  | 1940 | 47.6665
|  | 1941 | 49.4458
|  | 1942 | 51.057
|  | 1943 | 52.5045
|  | 1944 | 53.7935
|  | 1945 | 54.9299
|  | 1946 | 55.9196
|  | 1947 | 56.7681
|  | 1948 | 57.4807
|  | 1949 | 58.0622
|  | 1950 | 58.5165
|  | 1951 | 58.8471
|  | 1952 | 59.0565
|  | 1953 | 59.1466
|  | 1954 | 59.1184
|  | 1955 | 58.9721
|  | 1956 | 58.7074
|  | 1957 | 58.323
|  | 1958 | 57.817
|  | 1959 | 57.1868
|  | 1960 | 56.4293
|  | 1961 | 55.5408
|  | 1962 | 54.5174
|  | 1963 | 53.3546
|  | 1964 | 52.0482
|  | 1965 | 50.5943
|  | 1966 | 48.9895
|  | 1967 | 47.2317
|  | 1968 | 45.3203
|  | 1969 | 43.2576
|  | 1970 | 41.0489
|  | 1971 | 38.7042
|  | 1972 | 36.2389
|  | 1973 | 33.6752
|  | 1974 | 31.0432
|  | 1975 | 28.3816
|  | 1976 | 25.7383
|  | 1977 | 23.1702
|  | 1978 | 20.7417
|  | 1979 | 18.5225
|  | 1980 | 16.5842
|  | 1981 | 14.9953
|  | 1982 | 13.8161
|  | 1983 | 13.0937
|  | 1984 | 12.8571
|  | 1985 | 13.1146
|  | 1986 | 13.8529
|  | 1987 | 15.0386
|  | 1988 | 16.6218
|  | 1989 | 18.5402
|  | 1990 | 20.7253
|  | 1991 | 23.1066
|  | 1992 | 25.6165
|  | 1993 | 28.1934
|  | 1994 | 30.7834
|  | 1995 | 33.3414
|  | 1996 | 35.8314
|  | 1997 | 38.2256
|  | 1998 | 40.5036
|  | 1999 | 42.6513
|  | 2000 | 44.6599