## Transmission
-AB1 Coated Fresnel Lens Transmission
|  | Wavelength (nm) | Transmission (%)
|  | 300 | 0
|  | 301 | 0
|  | 302 | 0
|  | 303 | 0
Product Raw Data |  | 304 | 0
Fresnel Lens Transmission |  | 305 | 0
|  | 306 | 0
Item # | FRP0510-AB1 | 307 | 0
| FRP125-AB1 | 308 | 0
| FRP232-AB1 | 309 | 0
| FRP251-AB1 | 310 | 0
DISCLAIMER: The data presented here are typical. Slight variations in performance data will occur from lot to lot. Please contact Technical Support with any questions regarding the use or reliability of this data. |  | 311 | 0.00759
|  | 312 | 0
|  | 313 | 0.014494
|  | 314 | 0.071502
|  | 315 | 0.037929
|  | 316 | 0.046279
This data may be used in publications. However, please cite Thorlabs as the source. |  | 317 | 0.092693
|  | 318 | 0.136689
|  | 319 | 0.244768
Additional Information: |  | 320 | 0.279309
|  | 321 | 0.184123
|  | 322 | 0.204603
|  | 323 | 0.305112
|  | 324 | 0.318606
|  | 325 | 0.3695
|  | 326 | 0.426087
|  | 327 | 0.382886
|  | 328 | 0.359197
|  | 329 | 0.40609
|  | 330 | 0.469802
|  | 331 | 0.486193
|  | 332 | 0.482691
|  | 333 | 0.478702
|  | 334 | 0.569057
|  | 335 | 0.585693
|  | 336 | 0.601544
|  | 337 | 0.61191
|  | 338 | 0.59095
|  | 339 | 0.545671
|  | 340 | 0.585511
|  | 341 | 0.588945
|  | 342 | 0.631497
|  | 343 | 0.61336
|  | 344 | 0.653438
|  | 345 | 0.717598
|  | 346 | 0.767967
|  | 347 | 0.773678
|  | 348 | 0.878317
|  | 349 | 1.002013
|  | 350 | 1.123099
|  | 351 | 1.237217
|  | 352 | 1.383272
|  | 353 | 1.588499
|  | 354 | 1.815887
|  | 355 | 2.086566
|  | 356 | 2.371516
|  | 357 | 2.747876
|  | 358 | 3.130246
|  | 359 | 3.607192
|  | 360 | 4.166867
|  | 361 | 4.832768
|  | 362 | 5.602673
|  | 363 | 6.532331
|  | 364 | 7.659162
|  | 365 | 8.870312
|  | 366 | 10.378167
|  | 367 | 12.13208
|  | 368 | 14.235662
|  | 369 | 16.666481
|  | 370 | 19.364593
|  | 371 | 22.401669
|  | 372 | 25.684142
|  | 373 | 29.24881
|  | 374 | 32.988031
|  | 375 | 37.052032
|  | 376 | 41.192162
|  | 377 | 45.490205
|  | 378 | 49.673009
|  | 379 | 54.563762
|  | 380 | 59.009583
|  | 381 | 62.903752
|  | 382 | 66.517153
|  | 383 | 69.939634
|  | 384 | 73.023393
|  | 385 | 75.782221
|  | 386 | 78.416002
|  | 387 | 80.725482
|  | 388 | 82.80562
|  | 389 | 84.648383
|  | 390 | 86.221711
|  | 391 | 87.558312
|  | 392 | 88.730575
|  | 393 | 89.788102
|  | 394 | 90.724784
|  | 395 | 91.464006
|  | 396 | 92.200864
|  | 397 | 92.835119
|  | 398 | 93.357216
|  | 399 | 93.811022
|  | 400 | 94.183532
|  | 401 | 94.55927
|  | 402 | 94.948052
|  | 403 | 95.147677
|  | 404 | 95.544994
|  | 405 | 95.698313
|  | 406 | 95.839554
|  | 407 | 96.105687
|  | 408 | 96.245644
|  | 409 | 96.483871
|  | 410 | 96.600327
|  | 411 | 96.765071
|  | 412 | 97.013003
|  | 413 | 97.067047
|  | 414 | 97.187836
|  | 415 | 97.299463
|  | 416 | 97.470624
|  | 417 | 97.431123
|  | 418 | 97.551452
|  | 419 | 97.766611
|  | 420 | 97.857811
|  | 421 | 97.851422
|  | 422 | 97.873332
|  | 423 | 97.978926
|  | 424 | 97.975336
|  | 425 | 98.046702
|  | 426 | 98.067035
|  | 427 | 98.084915
|  | 428 | 98.18187
|  | 429 | 98.128286
|  | 430 | 98.162655
|  | 431 | 98.154698
|  | 432 | 98.154657
|  | 433 | 98.122755
|  | 434 | 98.21227
|  | 435 | 98.072071
|  | 436 | 98.137297
|  | 437 | 98.086235
|  | 438 | 98.134314
|  | 439 | 98.078382
|  | 440 | 98.049036
|  | 441 | 97.979833
|  | 442 | 97.912285
|  | 443 | 97.894807
|  | 444 | 97.847012
|  | 445 | 97.754027
|  | 446 | 97.716077
|  | 447 | 97.700207
|  | 448 | 97.631148
|  | 449 | 97.557845
|  | 450 | 97.434839
|  | 451 | 97.508643
|  | 452 | 97.409226
|  | 453 | 97.337954
|  | 454 | 97.235277
|  | 455 | 97.240495
|  | 456 | 97.092847
|  | 457 | 97.046919
|  | 458 | 97.100862
|  | 459 | 96.949308
|  | 460 | 96.972422
|  | 461 | 96.828318
|  | 462 | 96.760053
|  | 463 | 96.718028
|  | 464 | 96.664157
|  | 465 | 96.583924
|  | 466 | 96.603784
|  | 467 | 96.510931
|  | 468 | 96.495935
|  | 469 | 96.473379
|  | 470 | 96.443533
|  | 471 | 96.390838
|  | 472 | 96.368876
|  | 473 | 96.348792
|  | 474 | 96.314124
|  | 475 | 96.354625
|  | 476 | 96.367604
|  | 477 | 96.32476
|  | 478 | 96.337724
|  | 479 | 96.395401
|  | 480 | 96.287226
|  | 481 | 96.342168
|  | 482 | 96.24334
|  | 483 | 96.30488
|  | 484 | 96.303134
|  | 485 | 96.277375
|  | 486 | 96.410239
|  | 487 | 96.320814
|  | 488 | 96.382365
|  | 489 | 96.346334
|  | 490 | 96.379686
|  | 491 | 96.369228
|  | 492 | 96.358686
|  | 493 | 96.375929
|  | 494 | 96.415803
|  | 495 | 96.441566
|  | 496 | 96.406026
|  | 497 | 96.537527
|  | 498 | 96.410855
|  | 499 | 96.525061
|  | 500 | 96.473064
|  | 501 | 96.507537
|  | 502 | 96.575687
|  | 503 | 96.532918
|  | 504 | 96.65482
|  | 505 | 96.496269
|  | 506 | 96.525418
|  | 507 | 96.623242
|  | 508 | 96.661191
|  | 509 | 96.601473
|  | 510 | 96.603991
|  | 511 | 96.645609
|  | 512 | 96.590057
|  | 513 | 96.701999
|  | 514 | 96.667773
|  | 515 | 96.588655
|  | 516 | 96.679036
|  | 517 | 96.623349
|  | 518 | 96.673248
|  | 519 | 96.663534
|  | 520 | 96.648339
|  | 521 | 96.597558
|  | 522 | 96.591166
|  | 523 | 96.648266
|  | 524 | 96.609672
|  | 525 | 96.562967
|  | 526 | 96.63995
|  | 527 | 96.579267
|  | 528 | 96.568993
|  | 529 | 96.535773
|  | 530 | 96.514096
|  | 531 | 96.505508
|  | 532 | 96.479789
|  | 533 | 96.436663
|  | 534 | 96.385951
|  | 535 | 96.369372
|  | 536 | 96.348952
|  | 537 | 96.314212
|  | 538 | 96.244889
|  | 539 | 96.250377
|  | 540 | 96.207589
|  | 541 | 96.151989
|  | 542 | 96.136377
|  | 543 | 96.081358
|  | 544 | 96.003268
|  | 545 | 96.007461
|  | 546 | 95.974152
|  | 547 | 95.914159
|  | 548 | 95.878871
|  | 549 | 95.824453
|  | 550 | 95.829046
|  | 551 | 95.731279
|  | 552 | 95.708012
|  | 553 | 95.593793
|  | 554 | 95.606748
|  | 555 | 95.544591
|  | 556 | 95.499372
|  | 557 | 95.421685
|  | 558 | 95.343356
|  | 559 | 95.370298
|  | 560 | 95.313132
|  | 561 | 95.316788
|  | 562 | 95.182859
|  | 563 | 95.147218
|  | 564 | 95.090387
|  | 565 | 95.07338
|  | 566 | 94.995367
|  | 567 | 94.932625
|  | 568 | 94.956281
|  | 569 | 94.878579
|  | 570 | 94.799261
|  | 571 | 94.771647
|  | 572 | 94.746691
|  | 573 | 94.692292
|  | 574 | 94.6944
|  | 575 | 94.670042
|  | 576 | 94.600135
|  | 577 | 94.575735
|  | 578 | 94.520627
|  | 579 | 94.434574
|  | 580 | 94.407973
|  | 581 | 94.389272
|  | 582 | 94.377003
|  | 583 | 94.330287
|  | 584 | 94.292689
|  | 585 | 94.285356
|  | 586 | 94.270645
|  | 587 | 94.240971
|  | 588 | 94.245216
|  | 589 | 94.235033
|  | 590 | 94.20343
|  | 591 | 94.204834
|  | 592 | 94.185165
|  | 593 | 94.139868
|  | 594 | 94.18172
|  | 595 | 94.144364
|  | 596 | 94.116862
|  | 597 | 94.148979
|  | 598 | 94.066816
|  | 599 | 94.096598
|  | 600 | 94.10769
|  | 601 | 94.125661
|  | 602 | 94.127049
|  | 603 | 94.108486
|  | 604 | 94.110109
|  | 605 | 94.147286
|  | 606 | 94.130944
|  | 607 | 94.193188
|  | 608 | 94.15706
|  | 609 | 94.110708
|  | 610 | 94.13883
|  | 611 | 94.244409
|  | 612 | 94.242572
|  | 613 | 94.269315
|  | 614 | 94.202054
|  | 615 | 94.17566
|  | 616 | 94.284389
|  | 617 | 94.289203
|  | 618 | 94.315573
|  | 619 | 94.328143
|  | 620 | 94.367737
|  | 621 | 94.383945
|  | 622 | 94.407819
|  | 623 | 94.42124
|  | 624 | 94.432699
|  | 625 | 94.414781
|  | 626 | 94.462741
|  | 627 | 94.525643
|  | 628 | 94.56283
|  | 629 | 94.608598
|  | 630 | 94.582493
|  | 631 | 94.571699
|  | 632 | 94.66012
|  | 633 | 94.676182
|  | 634 | 94.698068
|  | 635 | 94.739078
|  | 636 | 94.788792
|  | 637 | 94.833446
|  | 638 | 94.876274
|  | 639 | 94.907532
|  | 640 | 94.899371
|  | 641 | 94.962345
|  | 642 | 94.999653
|  | 643 | 95.026389
|  | 644 | 95.092524
|  | 645 | 95.056406
|  | 646 | 95.101104
|  | 647 | 95.148907
|  | 648 | 95.161554
|  | 649 | 95.230484
|  | 650 | 95.351358
|  | 651 | 95.365846
|  | 652 | 95.374714
|  | 653 | 95.414404
|  | 654 | 95.468552
|  | 655 | 95.479623
|  | 656 | 95.474677
|  | 657 | 95.532865
|  | 658 | 95.590251
|  | 659 | 95.630471
|  | 660 | 95.649122
|  | 661 | 95.702029
|  | 662 | 95.77214
|  | 663 | 95.822591
|  | 664 | 95.836893
|  | 665 | 95.834274
|  | 666 | 95.842562
|  | 667 | 95.883089
|  | 668 | 95.924116
|  | 669 | 95.981862
|  | 670 | 96.009399
|  | 671 | 96.042902
|  | 672 | 96.110676
|  | 673 | 96.115943
|  | 674 | 96.121816
|  | 675 | 96.126101
|  | 676 | 96.160537
|  | 677 | 96.245475
|  | 678 | 96.280432
|  | 679 | 96.35861
|  | 680 | 96.409783
|  | 681 | 96.367707
|  | 682 | 96.390257
|  | 683 | 96.428779
|  | 684 | 96.432293
|  | 685 | 96.466267
|  | 686 | 96.490127
|  | 687 | 96.468445
|  | 688 | 96.515471
|  | 689 | 96.537993
|  | 690 | 96.552877
|  | 691 | 96.627853
|  | 692 | 96.65269
|  | 693 | 96.612865
|  | 694 | 96.596486
|  | 695 | 96.617283
|  | 696 | 96.622494
|  | 697 | 96.681955
|  | 698 | 96.700173
|  | 699 | 96.645361
|  | 700 | 96.67985
|  | 701 | 96.731965
|  | 702 | 96.782348
|  | 703 | 96.760453
|  | 704 | 96.740296
|  | 705 | 96.768415
|  | 706 | 96.742937
|  | 707 | 96.749141
|  | 708 | 96.745299
|  | 709 | 96.781821
|  | 710 | 96.806631
|  | 711 | 96.787075
|  | 712 | 96.800126
|  | 713 | 96.81851
|  | 714 | 96.786052
|  | 715 | 96.8245
|  | 716 | 96.8789
|  | 717 | 96.809907
|  | 718 | 96.707531
|  | 719 | 96.662079
|  | 720 | 96.782787
|  | 721 | 96.804938
|  | 722 | 96.816196
|  | 723 | 96.788812
|  | 724 | 96.734051
|  | 725 | 96.676066
|  | 726 | 96.725949
|  | 727 | 96.756501
|  | 728 | 96.72559
|  | 729 | 96.679526
|  | 730 | 96.642269
|  | 731 | 96.634316
|  | 732 | 96.645339
|  | 733 | 96.679832
|  | 734 | 96.681237
|  | 735 | 96.577167
|  | 736 | 96.570738
|  | 737 | 96.584167
|  | 738 | 96.627122
|  | 739 | 96.662987
|  | 740 | 96.576129
|  | 741 | 96.620758
|  | 742 | 96.570522
|  | 743 | 96.599723
|  | 744 | 96.594545
|  | 745 | 96.618088
|  | 746 | 96.664722
|  | 747 | 96.516236
|  | 748 | 96.540783
|  | 749 | 96.504395
|  | 750 | 96.467274
|  | 751 | 96.60581
|  | 752 | 96.56148
|  | 753 | 96.470885
|  | 754 | 96.439865
|  | 755 | 96.404612
|  | 756 | 96.46579
|  | 757 | 96.4313
|  | 758 | 96.458392
|  | 759 | 96.464669
|  | 760 | 96.375318
|  | 761 | 96.384075
|  | 762 | 96.337459
|  | 763 | 96.320448
|  | 764 | 96.393001
|  | 765 | 96.25684
|  | 766 | 96.211714
|  | 767 | 96.304076
|  | 768 | 96.240696
|  | 769 | 96.194962
|  | 770 | 96.231317
|  | 771 | 96.207574
|  | 772 | 96.190239
|  | 773 | 96.076381
|  | 774 | 96.008422
|  | 775 | 96.098027
|  | 776 | 96.075623
|  | 777 | 95.99847
|  | 778 | 95.980149
|  | 779 | 95.994632
|  | 780 | 95.990892
|  | 781 | 96.044982
|  | 782 | 96.016519
|  | 783 | 95.876987
|  | 784 | 95.879635
|  | 785 | 95.923916
|  | 786 | 95.921739
|  | 787 | 95.866586
|  | 788 | 95.882771
|  | 789 | 95.670941
|  | 790 | 95.70833
|  | 791 | 95.840332
|  | 792 | 95.774987
|  | 793 | 95.861613
|  | 794 | 95.762462
|  | 795 | 95.785243
|  | 796 | 95.819271
|  | 797 | 95.674477
|  | 798 | 95.64119
|  | 799 | 95.760635
|  | 800 | 95.707532
|  | 801 | 95.74165
|  | 802 | 95.64706
|  | 803 | 95.539887
|  | 804 | 95.638024
|  | 805 | 95.524892
|  | 806 | 95.558497
|  | 807 | 95.462396
|  | 808 | 95.386734
|  | 809 | 95.5251
|  | 810 | 95.36533
|  | 811 | 95.637469
|  | 812 | 95.531203
|  | 813 | 95.466093
|  | 814 | 95.342675
|  | 815 | 95.271764
|  | 816 | 95.423434
|  | 817 | 95.488815
|  | 818 | 95.467689
|  | 819 | 95.490877
|  | 820 | 95.359011
|  | 821 | 95.464455
|  | 822 | 95.396325
|  | 823 | 95.516142
|  | 824 | 95.368833
|  | 825 | 95.408867
|  | 826 | 95.314647
|  | 827 | 95.307895
|  | 828 | 95.267079
|  | 829 | 95.154166
|  | 830 | 95.313684
|  | 831 | 95.370336
|  | 832 | 95.056455
|  | 833 | 95.401216
|  | 834 | 95.221807
|  | 835 | 95.22757
|  | 836 | 95.142569
|  | 837 | 95.324401
|  | 838 | 95.035117
|  | 839 | 94.970687
|  | 840 | 95.275322
|  | 841 | 95.297983
|  | 842 | 95.182358
|  | 843 | 95.405521
|  | 844 | 95.197167
|  | 845 | 95.365427
|  | 846 | 95.370707
|  | 847 | 95.148685
|  | 848 | 95.385297
|  | 849 | 94.860187
|  | 850 | 95.585561
|  | 851 | 95.192854
|  | 852 | 95.156667
|  | 853 | 94.89846
|  | 854 | 95.564431
|  | 855 | 95.014822
|  | 856 | 95.564047
|  | 857 | 94.79616
|  | 858 | 95.171058
|  | 859 | 94.775287
|  | 860 | 94.774498
|  | 861 | 94.465269
|  | 862 | 94.442388
|  | 863 | 94.039389
|  | 864 | 93.95588
|  | 865 | 94.78188
|  | 866 | 94.29013
|  | 867 | 94.642324
|  | 868 | 94.217393
|  | 869 | 94.613603
|  | 870 | 93.587122
|  | 871 | 94.039916
|  | 872 | 93.802455
|  | 873 | 94.010821
|  | 874 | 94.003736
|  | 875 | 94.026758
|  | 876 | 94.144762
|  | 877 | 93.725629
|  | 878 | 93.800427
|  | 879 | 94.394996
|  | 880 | 94.118921
|  | 881 | 93.920154
|  | 882 | 93.698304
|  | 883 | 93.539107
|  | 884 | 93.840532
|  | 885 | 93.892563
|  | 886 | 93.709987
|  | 887 | 93.831228
|  | 888 | 93.61582
|  | 889 | 93.211951
|  | 890 | 93.611325
|  | 891 | 93.637545
|  | 892 | 93.717337
|  | 893 | 93.573029
|  | 894 | 93.715344
|  | 895 | 93.657277
|  | 896 | 94.000005
|  | 897 | 93.499012
|  | 898 | 93.425274
|  | 899 | 93.388869
|  | 900 | 93.76291
|  | 901 | 93.714734
|  | 902 | 93.60029
|  | 903 | 93.63623
|  | 904 | 93.721237
|  | 905 | 93.717409
|  | 906 | 94.012608
|  | 907 | 93.640457
|  | 908 | 93.731796
|  | 909 | 93.842628
|  | 910 | 93.858422
|  | 911 | 94.029417
|  | 912 | 93.920462
|  | 913 | 93.845771
|  | 914 | 94.114639
|  | 915 | 94.367007
|  | 916 | 94.042271
|  | 917 | 94.203639
|  | 918 | 94.173667
|  | 919 | 94.25197
|  | 920 | 94.367082
|  | 921 | 94.391656
|  | 922 | 94.318844
|  | 923 | 94.435787
|  | 924 | 94.333584
|  | 925 | 94.418395
|  | 926 | 94.268549
|  | 927 | 94.518865
|  | 928 | 94.350781
|  | 929 | 94.397379
|  | 930 | 94.534217
|  | 931 | 94.476605
|  | 932 | 94.59534
|  | 933 | 94.542176
|  | 934 | 94.651852
|  | 935 | 94.742513
|  | 936 | 94.695076
|  | 937 | 94.763648
|  | 938 | 94.689663
|  | 939 | 94.658012
|  | 940 | 94.697736
|  | 941 | 94.62924
|  | 942 | 94.755084
|  | 943 | 94.642811
|  | 944 | 94.823745
|  | 945 | 94.816637
|  | 946 | 94.769229
|  | 947 | 94.704871
|  | 948 | 94.612597
|  | 949 | 94.751808
|  | 950 | 94.921431
|  | 951 | 94.804683
|  | 952 | 94.878251
|  | 953 | 94.734604
|  | 954 | 94.862735
|  | 955 | 94.796508
|  | 956 | 94.870413
|  | 957 | 94.8442
|  | 958 | 94.859478
|  | 959 | 94.787211
|  | 960 | 94.728142
|  | 961 | 94.760019
|  | 962 | 94.815439
|  | 963 | 94.76527
|  | 964 | 94.889749
|  | 965 | 94.859305
|  | 966 | 94.8754
|  | 967 | 94.824068
|  | 968 | 94.7976
|  | 969 | 94.856146
|  | 970 | 94.811586
|  | 971 | 94.800128
|  | 972 | 94.833958
|  | 973 | 94.826779
|  | 974 | 94.760269
|  | 975 | 94.844985
|  | 976 | 94.741209
|  | 977 | 94.720697
|  | 978 | 94.716285
|  | 979 | 94.760807
|  | 980 | 94.722536
|  | 981 | 94.721781
|  | 982 | 94.696484
|  | 983 | 94.713151
|  | 984 | 94.688973
|  | 985 | 94.656894
|  | 986 | 94.652549
|  | 987 | 94.659131
|  | 988 | 94.658475
|  | 989 | 94.668585
|  | 990 | 94.667977
|  | 991 | 94.625664
|  | 992 | 94.637881
|  | 993 | 94.588586
|  | 994 | 94.61455
|  | 995 | 94.603335
|  | 996 | 94.578532
|  | 997 | 94.554749
|  | 998 | 94.523209
|  | 999 | 94.547881
|  | 1000 | 94.59343
|  | 1001 | 94.57021
|  | 1002 | 94.571506
|  | 1003 | 94.552606
|  | 1004 | 94.523891
|  | 1005 | 94.497886
|  | 1006 | 94.430786
|  | 1007 | 94.45988
|  | 1008 | 94.505637
|  | 1009 | 94.567859
|  | 1010 | 94.497308
|  | 1011 | 94.490602
|  | 1012 | 94.569667
|  | 1013 | 94.492797
|  | 1014 | 94.501547
|  | 1015 | 94.551879
|  | 1016 | 94.546424
|  | 1017 | 94.545351
|  | 1018 | 94.566162
|  | 1019 | 94.580838
|  | 1020 | 94.602828
|  | 1021 | 94.620975
|  | 1022 | 94.617362
|  | 1023 | 94.542555
|  | 1024 | 94.583253
|  | 1025 | 94.643696
|  | 1026 | 94.634648
|  | 1027 | 94.63435
|  | 1028 | 94.603706
|  | 1029 | 94.589251
|  | 1030 | 94.581922
|  | 1031 | 94.591301
|  | 1032 | 94.585846
|  | 1033 | 94.648968
|  | 1034 | 94.632671
|  | 1035 | 94.636222
|  | 1036 | 94.646229
|  | 1037 | 94.607056
|  | 1038 | 94.622015
|  | 1039 | 94.674636
|  | 1040 | 94.675685
|  | 1041 | 94.612307
|  | 1042 | 94.613396
|  | 1043 | 94.646166
|  | 1044 | 94.679257
|  | 1045 | 94.673273
|  | 1046 | 94.671892
|  | 1047 | 94.659357
|  | 1048 | 94.631938
|  | 1049 | 94.66568
|  | 1050 | 94.722447
|  | 1051 | 94.734745
|  | 1052 | 94.724648
|  | 1053 | 94.713849
|  | 1054 | 94.721942
|  | 1055 | 94.708259
|  | 1056 | 94.693903
|  | 1057 | 94.710278
|  | 1058 | 94.709593
|  | 1059 | 94.703473
|  | 1060 | 94.688026
|  | 1061 | 94.69438
|  | 1062 | 94.691326
|  | 1063 | 94.650939
|  | 1064 | 94.662209
|  | 1065 | 94.634347
|  | 1066 | 94.636829
|  | 1067 | 94.658305
|  | 1068 | 94.615901
|  | 1069 | 94.627303
|  | 1070 | 94.651674
|  | 1071 | 94.668273
|  | 1072 | 94.678252
|  | 1073 | 94.621931
|  | 1074 | 94.638788
|  | 1075 | 94.648045
|  | 1076 | 94.613302
|  | 1077 | 94.60939
|  | 1078 | 94.572715
|  | 1079 | 94.546077
|  | 1080 | 94.539182
|  | 1081 | 94.521865
|  | 1082 | 94.528443
|  | 1083 | 94.509054
|  | 1084 | 94.486635
|  | 1085 | 94.479056
|  | 1086 | 94.45302
|  | 1087 | 94.42759
|  | 1088 | 94.4382
|  | 1089 | 94.424463
|  | 1090 | 94.390267
|  | 1091 | 94.379296
|  | 1092 | 94.319153
|  | 1093 | 94.256668
|  | 1094 | 94.208137
|  | 1095 | 94.196699
|  | 1096 | 94.191049
|  | 1097 | 94.184481
|  | 1098 | 94.161836
|  | 1099 | 94.084784
|  | 1100 | 94.006902
|  | 1101 | 93.980646
|  | 1102 | 93.938764
|  | 1103 | 93.883726
|  | 1104 | 93.822689
|  | 1105 | 93.800243
|  | 1106 | 93.741666
|  | 1107 | 93.650921
|  | 1108 | 93.616752
|  | 1109 | 93.536199
|  | 1110 | 93.453369
|  | 1111 | 93.360111
|  | 1112 | 93.280993
|  | 1113 | 93.204824
|  | 1114 | 93.086206
|  | 1115 | 92.995977
|  | 1116 | 92.889661
|  | 1117 | 92.754141
|  | 1118 | 92.664055
|  | 1119 | 92.542898
|  | 1120 | 92.368597
|  | 1121 | 92.235215
|  | 1122 | 92.081018
|  | 1123 | 91.942774
|  | 1124 | 91.807428
|  | 1125 | 91.665298
|  | 1126 | 91.528569
|  | 1127 | 91.346618
|  | 1128 | 91.145683
|  | 1129 | 91.011418
|  | 1130 | 90.87153
|  | 1131 | 90.667679
|  | 1132 | 90.492522
|  | 1133 | 90.322238
|  | 1134 | 90.154662
|  | 1135 | 89.969269
|  | 1136 | 89.781551
|  | 1137 | 89.610191
|  | 1138 | 89.442597
|  | 1139 | 89.235396
|  | 1140 | 89.057104
|  | 1141 | 88.894991
|  | 1142 | 88.68189
|  | 1143 | 88.507123
|  | 1144 | 88.300711
|  | 1145 | 88.152196
|  | 1146 | 87.97808
|  | 1147 | 87.77999
|  | 1148 | 87.535174
|  | 1149 | 87.344193
|  | 1150 | 87.145158
|  | 1151 | 86.906512
|  | 1152 | 86.738935
|  | 1153 | 86.539651
|  | 1154 | 86.29726
|  | 1155 | 86.062918
|  | 1156 | 85.811525
|  | 1157 | 85.584085
|  | 1158 | 85.349492
|  | 1159 | 85.097029
|  | 1160 | 84.907504
|  | 1161 | 84.681235
|  | 1162 | 84.463656
|  | 1163 | 84.204344
|  | 1164 | 84.022678
|  | 1165 | 83.868195
|  | 1166 | 83.656814
|  | 1167 | 83.491041
|  | 1168 | 83.307811
|  | 1169 | 83.140238
|  | 1170 | 83.023543
|  | 1171 | 82.903118
|  | 1172 | 82.900761
|  | 1173 | 82.790794
|  | 1174 | 82.733186
|  | 1175 | 82.738572
|  | 1176 | 82.738249
|  | 1177 | 82.735114
|  | 1178 | 82.79314
|  | 1179 | 82.843277
|  | 1180 | 82.93762
|  | 1181 | 83.024047
|  | 1182 | 83.147787
|  | 1183 | 83.299825
|  | 1184 | 83.47239
|  | 1185 | 83.620504
|  | 1186 | 83.787098
|  | 1187 | 84.018732
|  | 1188 | 84.220749
|  | 1189 | 84.441032
|  | 1190 | 84.599542
|  | 1191 | 84.856262
|  | 1192 | 85.089906
|  | 1193 | 85.310381
|  | 1194 | 85.553723
|  | 1195 | 85.756327
|  | 1196 | 85.95402
|  | 1197 | 86.162228
|  | 1198 | 86.351258
|  | 1199 | 86.544035
|  | 1200 | 86.753657
|  | 1201 | 86.944587
|  | 1202 | 87.101878
|  | 1203 | 87.275093
|  | 1204 | 87.46681
|  | 1205 | 87.599902
|  | 1206 | 87.719719
|  | 1207 | 87.848976
|  | 1208 | 88.00024
|  | 1209 | 88.092969
|  | 1210 | 88.215219
|  | 1211 | 88.35317
|  | 1212 | 88.49206
|  | 1213 | 88.553331
|  | 1214 | 88.689833
|  | 1215 | 88.741183
|  | 1216 | 88.805231
|  | 1217 | 88.862184
|  | 1218 | 88.929152
|  | 1219 | 89.043228
|  | 1220 | 89.105823
|  | 1221 | 89.131379
|  | 1222 | 89.20005
|  | 1223 | 89.219522
|  | 1224 | 89.268138
|  | 1225 | 89.3677
|  | 1226 | 89.303056
|  | 1227 | 89.345097
|  | 1228 | 89.349077
|  | 1229 | 89.373736
|  | 1230 | 89.351393
|  | 1231 | 89.355447
|  | 1232 | 89.361136
|  | 1233 | 89.352327
|  | 1234 | 89.363876
|  | 1235 | 89.368907
|  | 1236 | 89.386366
|  | 1237 | 89.351668
|  | 1238 | 89.370605
|  | 1239 | 89.309525
|  | 1240 | 89.282174
|  | 1241 | 89.263432
|  | 1242 | 89.246197
|  | 1243 | 89.225894
|  | 1244 | 89.205224
|  | 1245 | 89.195186
|  | 1246 | 89.254447
|  | 1247 | 89.230225
|  | 1248 | 89.162513
|  | 1249 | 89.173742
|  | 1250 | 89.183857
|  | 1251 | 89.107906
|  | 1252 | 89.078279
|  | 1253 | 89.006904
|  | 1254 | 89.01553
|  | 1255 | 89.070752
|  | 1256 | 89.012049
|  | 1257 | 88.976903
|  | 1258 | 88.955706
|  | 1259 | 88.903311
|  | 1260 | 88.834321
|  | 1261 | 88.877409
|  | 1262 | 88.869045
|  | 1263 | 88.814435
|  | 1264 | 88.785353
|  | 1265 | 88.749822
|  | 1266 | 88.733539
|  | 1267 | 88.663805
|  | 1268 | 88.640081
|  | 1269 | 88.610201
|  | 1270 | 88.591392
|  | 1271 | 88.525387
|  | 1272 | 88.473424
|  | 1273 | 88.532195
|  | 1274 | 88.451633
|  | 1275 | 88.373937
|  | 1276 | 88.384339
|  | 1277 | 88.332393
|  | 1278 | 88.28705
|  | 1279 | 88.254781
|  | 1280 | 88.229045
|  | 1281 | 88.16587
|  | 1282 | 88.12828
|  | 1283 | 88.082857
|  | 1284 | 88.077833
|  | 1285 | 88.037316
|  | 1286 | 87.947295
|  | 1287 | 87.910455
|  | 1288 | 87.849155
|  | 1289 | 87.828893
|  | 1290 | 87.796703
|  | 1291 | 87.692641
|  | 1292 | 87.699919
|  | 1293 | 87.666642
|  | 1294 | 87.683719
|  | 1295 | 87.61279
|  | 1296 | 87.576031
|  | 1297 | 87.566641
|  | 1298 | 87.453032
|  | 1299 | 87.422047
|  | 1300 | 87.342727
|  | 1301 | 87.332174
|  | 1302 | 87.315062
|  | 1303 | 87.173683
|  | 1304 | 87.203197
|  | 1305 | 87.120376
|  | 1306 | 87.079724
|  | 1307 | 87.040041
|  | 1308 | 86.993378
|  | 1309 | 86.908595
|  | 1310 | 86.896694
|  | 1311 | 86.793588
|  | 1312 | 86.722648
|  | 1313 | 86.666946
|  | 1314 | 86.652646
|  | 1315 | 86.577523
|  | 1316 | 86.463725
|  | 1317 | 86.406634
|  | 1318 | 86.29146
|  | 1319 | 86.209084
|  | 1320 | 86.125848
|  | 1321 | 86.013899
|  | 1322 | 85.902355
|  | 1323 | 85.781865
|  | 1324 | 85.611202
|  | 1325 | 85.4862
|  | 1326 | 85.311372
|  | 1327 | 85.131447
|  | 1328 | 84.956817
|  | 1329 | 84.757273
|  | 1330 | 84.488038
|  | 1331 | 84.267415
|  | 1332 | 84.016629
|  | 1333 | 83.709385
|  | 1334 | 83.427772
|  | 1335 | 83.121031
|  | 1336 | 82.839841
|  | 1337 | 82.461088
|  | 1338 | 82.134869
|  | 1339 | 81.780396
|  | 1340 | 81.439074
|  | 1341 | 81.066916
|  | 1342 | 80.755728
|  | 1343 | 80.416225
|  | 1344 | 80.064002
|  | 1345 | 79.717972
|  | 1346 | 79.369248
|  | 1347 | 79.093499
|  | 1348 | 78.769791
|  | 1349 | 78.466665
|  | 1350 | 78.135003
|  | 1351 | 77.885793
|  | 1352 | 77.635487
|  | 1353 | 77.395887
|  | 1354 | 77.168707
|  | 1355 | 76.898428
|  | 1356 | 76.743822
|  | 1357 | 76.518629
|  | 1358 | 76.323882
|  | 1359 | 76.127438
|  | 1360 | 75.932977
|  | 1361 | 75.790151
|  | 1362 | 75.594404
|  | 1363 | 75.365296
|  | 1364 | 75.228191
|  | 1365 | 75.08017
|  | 1366 | 74.859327
|  | 1367 | 74.745282
|  | 1368 | 74.620533
|  | 1369 | 74.415395
|  | 1370 | 74.307608
|  | 1371 | 74.18808
|  | 1372 | 74.088011
|  | 1373 | 73.945363
|  | 1374 | 73.872215
|  | 1375 | 73.829593
|  | 1376 | 73.723407
|  | 1377 | 73.652873
|  | 1378 | 73.587624
|  | 1379 | 73.542716
|  | 1380 | 73.536707
|  | 1381 | 73.48762
|  | 1382 | 73.476089
|  | 1383 | 73.410748
|  | 1384 | 73.430142
|  | 1385 | 73.461168
|  | 1386 | 73.471164
|  | 1387 | 73.462841
|  | 1388 | 73.460759
|  | 1389 | 73.449927
|  | 1390 | 73.47412
|  | 1391 | 73.452347
|  | 1392 | 73.485776
|  | 1393 | 73.533607
|  | 1394 | 73.573314
|  | 1395 | 73.600544
|  | 1396 | 73.611514
|  | 1397 | 73.65605
|  | 1398 | 73.662375
|  | 1399 | 73.676307
|  | 1400 | 73.689369
|  | 1401 | 73.723547
|  | 1402 | 73.818097
|  | 1403 | 73.830182
|  | 1404 | 73.807035
|  | 1405 | 73.829972
|  | 1406 | 73.864223
|  | 1407 | 73.847722
|  | 1408 | 73.830771
|  | 1409 | 73.805055
|  | 1410 | 73.80548
|  | 1411 | 73.782924
|  | 1412 | 73.774151
|  | 1413 | 73.769228
|  | 1414 | 73.704034
|  | 1415 | 73.673405
|  | 1416 | 73.674387
|  | 1417 | 73.653359
|  | 1418 | 73.608439
|  | 1419 | 73.540519
|  | 1420 | 73.546129
|  | 1421 | 73.556938
|  | 1422 | 73.491216
|  | 1423 | 73.482273
|  | 1424 | 73.494914
|  | 1425 | 73.466698
|  | 1426 | 73.505885
|  | 1427 | 73.569497
|  | 1428 | 73.551244
|  | 1429 | 73.606887
|  | 1430 | 73.670068
|  | 1431 | 73.733923
|  | 1432 | 73.822345
|  | 1433 | 73.904322
|  | 1434 | 73.993067
|  | 1435 | 74.086078
|  | 1436 | 74.160766
|  | 1437 | 74.225291
|  | 1438 | 74.355126
|  | 1439 | 74.517691
|  | 1440 | 74.621205
|  | 1441 | 74.714287
|  | 1442 | 74.837088
|  | 1443 | 74.990235
|  | 1444 | 75.149295
|  | 1445 | 75.321811
|  | 1446 | 75.456802
|  | 1447 | 75.596551
|  | 1448 | 75.777196
|  | 1449 | 75.912443
|  | 1450 | 76.057518
|  | 1451 | 76.216776
|  | 1452 | 76.344582
|  | 1453 | 76.478872
|  | 1454 | 76.621571
|  | 1455 | 76.678637
|  | 1456 | 76.843878
|  | 1457 | 76.998184
|  | 1458 | 77.074688
|  | 1459 | 77.189036
|  | 1460 | 77.272316
|  | 1461 | 77.356422
|  | 1462 | 77.481878
|  | 1463 | 77.528261
|  | 1464 | 77.573292
|  | 1465 | 77.665797
|  | 1466 | 77.738006
|  | 1467 | 77.7754
|  | 1468 | 77.775284
|  | 1469 | 77.8491
|  | 1470 | 77.946046
|  | 1471 | 77.974663
|  | 1472 | 77.982202
|  | 1473 | 77.997685
|  | 1474 | 78.022468
|  | 1475 | 78.09659
|  | 1476 | 78.122765
|  | 1477 | 78.121663
|  | 1478 | 78.161348
|  | 1479 | 78.224997
|  | 1480 | 78.270987
|  | 1481 | 78.28947
|  | 1482 | 78.332568
|  | 1483 | 78.401097
|  | 1484 | 78.429628
|  | 1485 | 78.420459
|  | 1486 | 78.429603
|  | 1487 | 78.509268
|  | 1488 | 78.524009
|  | 1489 | 78.544346
|  | 1490 | 78.555101
|  | 1491 | 78.57589
|  | 1492 | 78.640201
|  | 1493 | 78.647168
|  | 1494 | 78.652109
|  | 1495 | 78.64806
|  | 1496 | 78.700349
|  | 1497 | 78.745058
|  | 1498 | 78.743914
|  | 1499 | 78.717115
|  | 1500 | 78.688763
|  | 1501 | 78.696109
|  | 1502 | 78.736511
|  | 1503 | 78.764783
|  | 1504 | 78.82171
|  | 1505 | 78.768337
|  | 1506 | 78.742854
|  | 1507 | 78.803107
|  | 1508 | 78.767274
|  | 1509 | 78.819873
|  | 1510 | 78.837762
|  | 1511 | 78.76859
|  | 1512 | 78.791263
|  | 1513 | 78.784837
|  | 1514 | 78.795463
|  | 1515 | 78.797413
|  | 1516 | 78.749691
|  | 1517 | 78.714664
|  | 1518 | 78.694222
|  | 1519 | 78.740111
|  | 1520 | 78.786094
|  | 1521 | 78.713823
|  | 1522 | 78.740228
|  | 1523 | 78.756567
|  | 1524 | 78.635397
|  | 1525 | 78.611452
|  | 1526 | 78.612176
|  | 1527 | 78.650234
|  | 1528 | 78.605938
|  | 1529 | 78.559135
|  | 1530 | 78.572461
|  | 1531 | 78.542797
|  | 1532 | 78.554678
|  | 1533 | 78.56246
|  | 1534 | 78.495441
|  | 1535 | 78.522152
|  | 1536 | 78.465039
|  | 1537 | 78.431321
|  | 1538 | 78.431808
|  | 1539 | 78.412336
|  | 1540 | 78.343798
|  | 1541 | 78.371996
|  | 1542 | 78.288245
|  | 1543 | 78.249803
|  | 1544 | 78.24479
|  | 1545 | 78.219918
|  | 1546 | 78.140762
|  | 1547 | 78.143541
|  | 1548 | 77.991982
|  | 1549 | 78.04516
|  | 1550 | 77.951921
|  | 1551 | 78.005472
|  | 1552 | 77.912995
|  | 1553 | 77.87149
|  | 1554 | 77.850292
|  | 1555 | 77.826941
|  | 1556 | 77.747178
|  | 1557 | 77.725494
|  | 1558 | 77.698426
|  | 1559 | 77.688061
|  | 1560 | 77.61152
|  | 1561 | 77.460435
|  | 1562 | 77.446288
|  | 1563 | 77.440489
|  | 1564 | 77.418965
|  | 1565 | 77.419376
|  | 1566 | 77.329497
|  | 1567 | 77.296053
|  | 1568 | 77.21726
|  | 1569 | 77.161851
|  | 1570 | 77.116707
|  | 1571 | 77.050849
|  | 1572 | 77.028284
|  | 1573 | 76.989945
|  | 1574 | 76.919951
|  | 1575 | 76.849228
|  | 1576 | 76.805066
|  | 1577 | 76.760394
|  | 1578 | 76.688067
|  | 1579 | 76.585145
|  | 1580 | 76.62019
|  | 1581 | 76.55979
|  | 1582 | 76.442349
|  | 1583 | 76.492624
|  | 1584 | 76.401953
|  | 1585 | 76.257233
|  | 1586 | 76.28277
|  | 1587 | 76.237682
|  | 1588 | 76.153204
|  | 1589 | 76.009468
|  | 1590 | 75.913111
|  | 1591 | 75.960118
|  | 1592 | 75.929645
|  | 1593 | 75.821101
|  | 1594 | 75.754051
|  | 1595 | 75.703186
|  | 1596 | 75.629338
|  | 1597 | 75.541071
|  | 1598 | 75.359981
|  | 1599 | 75.292555
|  | 1600 | 75.29943
|  | 1601 | 75.067389
|  | 1602 | 75.00966
|  | 1603 | 74.97728
|  | 1604 | 74.917124
|  | 1605 | 74.778041
|  | 1606 | 74.785392
|  | 1607 | 74.634382
|  | 1608 | 74.511205
|  | 1609 | 74.360948
|  | 1610 | 74.25183
|  | 1611 | 74.136206
|  | 1612 | 74.008823
|  | 1613 | 73.883469
|  | 1614 | 73.845747
|  | 1615 | 73.663453
|  | 1616 | 73.499159
|  | 1617 | 73.31677
|  | 1618 | 73.336272
|  | 1619 | 73.15002
|  | 1620 | 73.066798
|  | 1621 | 72.918904
|  | 1622 | 72.769258
|  | 1623 | 72.702998
|  | 1624 | 72.477301
|  | 1625 | 72.426884
|  | 1626 | 72.241583
|  | 1627 | 72.109991
|  | 1628 | 72.018596
|  | 1629 | 71.688682
|  | 1630 | 71.698421
|  | 1631 | 71.49614
|  | 1632 | 71.289294
|  | 1633 | 71.062565
|  | 1634 | 70.994537
|  | 1635 | 70.741661
|  | 1636 | 70.462984
|  | 1637 | 70.318842
|  | 1638 | 70.150357
|  | 1639 | 69.939572
|  | 1640 | 69.519117
|  | 1641 | 69.148015
|  | 1642 | 68.845714
|  | 1643 | 68.454064
|  | 1644 | 68.077825
|  | 1645 | 67.489722
|  | 1646 | 66.999508
|  | 1647 | 66.50496
|  | 1648 | 65.93305
|  | 1649 | 65.212788
|  | 1650 | 64.542075
|  | 1651 | 63.719972
|  | 1652 | 62.888312
|  | 1653 | 62.087163
|  | 1654 | 61.136334
|  | 1655 | 60.133121
|  | 1656 | 59.128559
|  | 1657 | 58.190467
|  | 1658 | 56.926638
|  | 1659 | 55.828642
|  | 1660 | 54.713911
|  | 1661 | 53.645912
|  | 1662 | 52.480793
|  | 1663 | 51.368715
|  | 1664 | 50.172066
|  | 1665 | 49.018835
|  | 1666 | 47.82113
|  | 1667 | 46.684399
|  | 1668 | 45.463436
|  | 1669 | 44.398631
|  | 1670 | 43.495786
|  | 1671 | 42.645095
|  | 1672 | 41.670632
|  | 1673 | 40.902097
|  | 1674 | 40.083588
|  | 1675 | 39.360256
|  | 1676 | 38.67478
|  | 1677 | 38.112744
|  | 1678 | 37.649048
|  | 1679 | 37.309434
|  | 1680 | 36.950974
|  | 1681 | 36.617771
|  | 1682 | 36.623689
|  | 1683 | 36.431308
|  | 1684 | 36.558193
|  | 1685 | 36.600165
|  | 1686 | 36.650565
|  | 1687 | 36.826373
|  | 1688 | 36.875146
|  | 1689 | 37.251469
|  | 1690 | 37.451807
|  | 1691 | 37.808176
|  | 1692 | 38.109119
|  | 1693 | 38.316724
|  | 1694 | 38.616004
|  | 1695 | 38.861167
|  | 1696 | 39.279223
|  | 1697 | 39.37951
|  | 1698 | 39.546269
|  | 1699 | 39.779979
|  | 1700 | 39.973176
|  | 1701 | 40.09642
|  | 1702 | 40.063902
|  | 1703 | 40.257113
|  | 1704 | 40.145374
|  | 1705 | 40.225382
|  | 1706 | 40.19519
|  | 1707 | 40.234117
|  | 1708 | 40.330109
|  | 1709 | 40.235169
|  | 1710 | 40.276816
|  | 1711 | 40.29466
|  | 1712 | 40.490226
|  | 1713 | 40.407166
|  | 1714 | 40.416111
|  | 1715 | 40.627374
|  | 1716 | 40.69291
|  | 1717 | 40.702234
|  | 1718 | 40.872095
|  | 1719 | 40.931538
|  | 1720 | 40.989307
|  | 1721 | 41.042345
|  | 1722 | 41.221585
|  | 1723 | 41.30682
|  | 1724 | 41.503118
|  | 1725 | 41.681421
|  | 1726 | 41.877287
|  | 1727 | 41.948581
|  | 1728 | 42.076195
|  | 1729 | 42.350341
|  | 1730 | 42.716107
|  | 1731 | 43.170915
|  | 1732 | 43.372389
|  | 1733 | 43.682186
|  | 1734 | 43.922714
|  | 1735 | 44.234071
|  | 1736 | 44.655109
|  | 1737 | 45.035529
|  | 1738 | 45.354979
|  | 1739 | 45.657115
|  | 1740 | 46.054148
|  | 1741 | 46.557972
|  | 1742 | 46.890826
|  | 1743 | 47.244796
|  | 1744 | 47.651687
|  | 1745 | 48.096672
|  | 1746 | 48.603141
|  | 1747 | 49.004859
|  | 1748 | 49.333004
|  | 1749 | 49.738245
|  | 1750 | 50.190517
|  | 1751 | 50.665594
|  | 1752 | 50.997006
|  | 1753 | 51.406456
|  | 1754 | 51.831209
|  | 1755 | 52.042187
|  | 1756 | 52.383145
|  | 1757 | 52.780026
|  | 1758 | 53.184332
|  | 1759 | 53.436641
|  | 1760 | 53.812996
|  | 1761 | 54.164439
|  | 1762 | 54.379065
|  | 1763 | 54.555911
|  | 1764 | 54.826047
|  | 1765 | 55.071518
|  | 1766 | 55.285792
|  | 1767 | 55.446511
|  | 1768 | 55.560516
|  | 1769 | 55.634673
|  | 1770 | 55.760094
|  | 1771 | 55.953521
|  | 1772 | 55.977466
|  | 1773 | 56.035647
|  | 1774 | 55.949916
|  | 1775 | 55.891146
|  | 1776 | 56.038062
|  | 1777 | 56.046503
|  | 1778 | 55.957797
|  | 1779 | 56.016811
|  | 1780 | 56.002969
|  | 1781 | 55.991349
|  | 1782 | 55.979425
|  | 1783 | 56.045209
|  | 1784 | 56.138395
|  | 1785 | 56.156882
|  | 1786 | 56.207688
|  | 1787 | 56.301871
|  | 1788 | 56.403837
|  | 1789 | 56.429456
|  | 1790 | 56.517166
|  | 1791 | 56.7851
|  | 1792 | 56.998554
|  | 1793 | 57.152935
|  | 1794 | 57.259214
|  | 1795 | 57.510192
|  | 1796 | 57.788448
|  | 1797 | 58.025318
|  | 1798 | 58.263051
|  | 1799 | 58.42765
|  | 1800 | 58.76859
|  | 1801 | 59.12585
|  | 1802 | 59.2586
|  | 1803 | 59.455175
|  | 1804 | 59.702633
|  | 1805 | 59.973214
|  | 1806 | 60.187682
|  | 1807 | 60.443845
|  | 1808 | 60.719607
|  | 1809 | 60.906027
|  | 1810 | 61.021111
|  | 1811 | 61.244029
|  | 1812 | 61.449735
|  | 1813 | 61.53427
|  | 1814 | 61.758857
|  | 1815 | 61.911509
|  | 1816 | 62.009652
|  | 1817 | 62.11028
|  | 1818 | 62.207762
|  | 1819 | 62.384033
|  | 1820 | 62.570309
|  | 1821 | 62.665419
|  | 1822 | 62.507033
|  | 1823 | 62.520666
|  | 1824 | 62.73375
|  | 1825 | 62.840339
|  | 1826 | 62.84052
|  | 1827 | 62.871498
|  | 1828 | 62.843722
|  | 1829 | 62.843633
|  | 1830 | 62.956466
|  | 1831 | 62.995091
|  | 1832 | 63.134308
|  | 1833 | 63.077836
|  | 1834 | 62.91782
|  | 1835 | 62.86119
|  | 1836 | 62.738102
|  | 1837 | 62.877811
|  | 1838 | 62.846032
|  | 1839 | 62.835985
|  | 1840 | 62.809352
|  | 1841 | 62.655813
|  | 1842 | 62.666844
|  | 1843 | 62.467207
|  | 1844 | 62.462386
|  | 1845 | 62.589168
|  | 1846 | 62.603454
|  | 1847 | 62.440233
|  | 1848 | 62.3152
|  | 1849 | 62.219725
|  | 1850 | 62.208606
|  | 1851 | 62.104601
|  | 1852 | 61.782074
|  | 1853 | 61.724125
|  | 1854 | 61.641096
|  | 1855 | 61.72242
|  | 1856 | 61.651328
|  | 1857 | 61.614108
|  | 1858 | 61.664966
|  | 1859 | 61.38355
|  | 1860 | 61.279226
|  | 1861 | 61.349716
|  | 1862 | 61.324208
|  | 1863 | 61.397849
|  | 1864 | 61.364207
|  | 1865 | 61.211939
|  | 1866 | 61.19852
|  | 1867 | 61.378457
|  | 1868 | 61.170687
|  | 1869 | 61.292743
|  | 1870 | 61.454628
|  | 1871 | 61.211061
|  | 1872 | 61.171828
|  | 1873 | 61.036024
|  | 1874 | 61.035734
|  | 1875 | 60.930448
|  | 1876 | 60.520972
|  | 1877 | 60.353846
|  | 1878 | 60.098009
|  | 1879 | 60.027438
|  | 1880 | 59.722677
|  | 1881 | 59.368083
|  | 1882 | 58.962085
|  | 1883 | 58.493933
|  | 1884 | 58.139968
|  | 1885 | 57.700336
|  | 1886 | 57.175373
|  | 1887 | 56.484046
|  | 1888 | 55.883172
|  | 1889 | 55.006644
|  | 1890 | 54.367134
|  | 1891 | 53.723139
|  | 1892 | 52.913498
|  | 1893 | 52.288311
|  | 1894 | 51.486315
|  | 1895 | 50.616796
|  | 1896 | 49.845957
|  | 1897 | 48.922451
|  | 1898 | 48.042765
|  | 1899 | 47.209912
|  | 1900 | 46.366433
|  | 1901 | 45.640166
|  | 1902 | 44.989416
|  | 1903 | 44.26997
|  | 1904 | 43.535664
|  | 1905 | 43.125957
|  | 1906 | 42.796103
|  | 1907 | 42.566173
|  | 1908 | 42.032759
|  | 1909 | 42.203406
|  | 1910 | 42.068251
|  | 1911 | 42.022715
|  | 1912 | 42.387061
|  | 1913 | 42.77049
|  | 1914 | 43.408589
|  | 1915 | 43.530353
|  | 1916 | 44.000268
|  | 1917 | 44.853503
|  | 1918 | 45.521477
|  | 1919 | 46.298557
|  | 1920 | 46.726299
|  | 1921 | 47.622511
|  | 1922 | 48.31737
|  | 1923 | 49.00278
|  | 1924 | 50.07766
|  | 1925 | 50.333851
|  | 1926 | 51.247535
|  | 1927 | 51.850937
|  | 1928 | 52.447442
|  | 1929 | 52.775184
|  | 1930 | 53.08373
|  | 1931 | 53.495617
|  | 1932 | 54.051285
|  | 1933 | 54.18892
|  | 1934 | 54.245879
|  | 1935 | 54.49881
|  | 1936 | 54.432848
|  | 1937 | 54.77806
|  | 1938 | 54.759336
|  | 1939 | 55.008728
|  | 1940 | 55.079113
|  | 1941 | 54.87432
|  | 1942 | 54.8375
|  | 1943 | 54.697884
|  | 1944 | 54.908141
|  | 1945 | 54.834299
|  | 1946 | 54.970727
|  | 1947 | 54.844047
|  | 1948 | 54.854817
|  | 1949 | 54.833315
|  | 1950 | 54.914868
|  | 1951 | 55.018196
|  | 1952 | 55.37819
|  | 1953 | 55.37536
|  | 1954 | 55.670962
|  | 1955 | 55.96005
|  | 1956 | 55.922088
|  | 1957 | 56.235047
|  | 1958 | 56.836565
|  | 1959 | 57.109885
|  | 1960 | 57.511016
|  | 1961 | 57.702556
|  | 1962 | 57.911807
|  | 1963 | 58.254207
|  | 1964 | 58.814513
|  | 1965 | 59.09298
|  | 1966 | 59.676708
|  | 1967 | 59.852624
|  | 1968 | 59.961237
|  | 1969 | 60.147918
|  | 1970 | 60.509024
|  | 1971 | 60.676881
|  | 1972 | 60.873095
|  | 1973 | 61.231054
|  | 1974 | 61.297374
|  | 1975 | 61.451905
|  | 1976 | 61.508722
|  | 1977 | 61.74307
|  | 1978 | 61.756711
|  | 1979 | 61.958963
|  | 1980 | 61.921849
|  | 1981 | 62.014907
|  | 1982 | 62.268185
|  | 1983 | 62.39472
|  | 1984 | 62.20916
|  | 1985 | 62.268162
|  | 1986 | 62.380281
|  | 1987 | 62.408109
|  | 1988 | 62.574789
|  | 1989 | 62.659221
|  | 1990 | 62.522109
|  | 1991 | 62.71903
|  | 1992 | 62.58232
|  | 1993 | 62.489878
|  | 1994 | 62.417649
|  | 1995 | 62.466692
|  | 1996 | 62.590472
|  | 1997 | 62.492702
|  | 1998 | 62.505998
|  | 1999 | 62.509693
|  | 2000 | 62.603906

## Reflectance
-AB1 Coated Fresnel Lens Reflectance
|  | Wavelength (nm) | Reflectance (%)
|  | 1200 | 2.378411
|  | 1199 | 2.361793
|  | 1198 | 2.332453
|  | 1197 | 2.319977
Product Raw Data |  | 1196 | 2.304082
Fresnel Lens Reflectance |  | 1195 | 2.287782
|  | 1194 | 2.27235
Item # | FRP0510-AB1 | 1193 | 2.254093
| FRP125-AB1 | 1192 | 2.22929
| FRP232-AB1 | 1191 | 2.219008
| FRP251-AB1 | 1190 | 2.196274
DISCLAIMER: The data presented here are typical. Slight variations in performance data will occur from lot to lot. Please contact Technical Support with any questions regarding the use or reliability of this data. |  | 1189 | 2.177403
|  | 1188 | 2.158363
|  | 1187 | 2.148432
|  | 1186 | 2.128353
|  | 1185 | 2.114984
|  | 1184 | 2.095957
This data may be used in publications. However, please cite Thorlabs as the source. |  | 1183 | 2.069558
|  | 1182 | 2.054107
|  | 1181 | 2.043152
Additional Information: |  | 1180 | 2.03127
|  | 1179 | 2.011549
|  | 1178 | 1.982911
|  | 1177 | 1.975234
|  | 1176 | 1.960542
|  | 1175 | 1.947094
|  | 1174 | 1.925225
|  | 1173 | 1.914093
|  | 1172 | 1.894432
|  | 1171 | 1.879875
|  | 1170 | 1.862734
|  | 1169 | 1.853471
|  | 1168 | 1.834159
|  | 1167 | 1.819863
|  | 1166 | 1.808194
|  | 1165 | 1.790705
|  | 1164 | 1.770423
|  | 1163 | 1.755644
|  | 1162 | 1.747284
|  | 1161 | 1.724248
|  | 1160 | 1.703924
|  | 1159 | 1.698632
|  | 1158 | 1.677732
|  | 1157 | 1.665876
|  | 1156 | 1.649539
|  | 1155 | 1.637531
|  | 1154 | 1.62351
|  | 1153 | 1.613867
|  | 1152 | 1.590853
|  | 1151 | 1.575812
|  | 1150 | 1.563509
|  | 1149 | 1.555301
|  | 1148 | 1.536312
|  | 1147 | 1.517324
|  | 1146 | 1.505812
|  | 1145 | 1.493344
|  | 1144 | 1.479314
|  | 1143 | 1.468553
|  | 1142 | 1.447451
|  | 1141 | 1.433318
|  | 1140 | 1.427894
|  | 1139 | 1.418551
|  | 1138 | 1.401665
|  | 1137 | 1.392299
|  | 1136 | 1.382133
|  | 1135 | 1.359639
|  | 1134 | 1.344884
|  | 1133 | 1.334533
|  | 1132 | 1.321698
|  | 1131 | 1.312071
|  | 1130 | 1.300793
|  | 1129 | 1.293214
|  | 1128 | 1.274361
|  | 1127 | 1.26679
|  | 1126 | 1.258717
|  | 1125 | 1.250936
|  | 1124 | 1.23393
|  | 1123 | 1.220021
|  | 1122 | 1.20254
|  | 1121 | 1.191242
|  | 1120 | 1.183859
|  | 1119 | 1.173896
|  | 1118 | 1.157081
|  | 1117 | 1.14798
|  | 1116 | 1.13595
|  | 1115 | 1.131274
|  | 1114 | 1.122052
|  | 1113 | 1.105099
|  | 1112 | 1.094106
|  | 1111 | 1.082687
|  | 1110 | 1.073056
|  | 1109 | 1.070986
|  | 1108 | 1.05627
|  | 1107 | 1.048353
|  | 1106 | 1.034813
|  | 1105 | 1.028723
|  | 1104 | 1.022911
|  | 1103 | 1.010516
|  | 1102 | 0.995286
|  | 1101 | 0.983703
|  | 1100 | 0.97257
|  | 1099 | 0.972915
|  | 1098 | 0.965609
|  | 1097 | 0.954748
|  | 1096 | 0.952216
|  | 1095 | 0.941433
|  | 1094 | 0.933962
|  | 1093 | 0.924884
|  | 1092 | 0.910103
|  | 1091 | 0.897989
|  | 1090 | 0.888013
|  | 1089 | 0.883684
|  | 1088 | 0.880511
|  | 1087 | 0.872125
|  | 1086 | 0.87143
|  | 1085 | 0.863263
|  | 1084 | 0.852998
|  | 1083 | 0.847382
|  | 1082 | 0.837858
|  | 1081 | 0.831232
|  | 1080 | 0.824897
|  | 1079 | 0.814063
|  | 1078 | 0.808725
|  | 1077 | 0.802189
|  | 1076 | 0.792944
|  | 1075 | 0.795598
|  | 1074 | 0.791028
|  | 1073 | 0.782832
|  | 1072 | 0.775572
|  | 1071 | 0.768059
|  | 1070 | 0.756813
|  | 1069 | 0.74597
|  | 1068 | 0.742597
|  | 1067 | 0.744019
|  | 1066 | 0.735741
|  | 1065 | 0.734167
|  | 1064 | 0.728273
|  | 1063 | 0.723787
|  | 1062 | 0.715216
|  | 1061 | 0.710375
|  | 1060 | 0.707358
|  | 1059 | 0.702408
|  | 1058 | 0.701397
|  | 1057 | 0.699067
|  | 1056 | 0.696909
|  | 1055 | 0.692245
|  | 1054 | 0.683162
|  | 1053 | 0.683931
|  | 1052 | 0.682342
|  | 1051 | 0.682753
|  | 1050 | 0.67352
|  | 1049 | 0.66821
|  | 1048 | 0.666105
|  | 1047 | 0.665641
|  | 1046 | 0.662526
|  | 1045 | 0.658211
|  | 1044 | 0.65415
|  | 1043 | 0.649961
|  | 1042 | 0.648935
|  | 1041 | 0.650025
|  | 1040 | 0.646478
|  | 1039 | 0.645119
|  | 1038 | 0.64521
|  | 1037 | 0.645276
|  | 1036 | 0.639194
|  | 1035 | 0.633266
|  | 1034 | 0.636264
|  | 1033 | 0.635041
|  | 1032 | 0.628845
|  | 1031 | 0.62761
|  | 1030 | 0.624192
|  | 1029 | 0.622891
|  | 1028 | 0.620603
|  | 1027 | 0.623205
|  | 1026 | 0.624304
|  | 1025 | 0.62511
|  | 1024 | 0.626623
|  | 1023 | 0.619339
|  | 1022 | 0.617073
|  | 1021 | 0.620668
|  | 1020 | 0.628311
|  | 1019 | 0.630346
|  | 1018 | 0.624579
|  | 1017 | 0.615976
|  | 1016 | 0.615969
|  | 1015 | 0.626702
|  | 1014 | 0.629183
|  | 1013 | 0.622504
|  | 1012 | 0.624347
|  | 1011 | 0.626111
|  | 1010 | 0.628351
|  | 1009 | 0.626606
|  | 1008 | 0.624651
|  | 1007 | 0.635471
|  | 1006 | 0.632932
|  | 1005 | 0.628861
|  | 1004 | 0.633601
|  | 1003 | 0.634026
|  | 1002 | 0.634388
|  | 1001 | 0.626737
|  | 1000 | 0.630255
|  | 999 | 0.640241
|  | 998 | 0.6453
|  | 997 | 0.643741
|  | 996 | 0.652395
|  | 995 | 0.65475
|  | 994 | 0.661697
|  | 993 | 0.658835
|  | 992 | 0.657308
|  | 991 | 0.654395
|  | 990 | 0.657838
|  | 989 | 0.659774
|  | 988 | 0.666073
|  | 987 | 0.667983
|  | 986 | 0.680964
|  | 985 | 0.676659
|  | 984 | 0.672806
|  | 983 | 0.677052
|  | 982 | 0.677313
|  | 981 | 0.685696
|  | 980 | 0.685497
|  | 979 | 0.684357
|  | 978 | 0.700082
|  | 977 | 0.696279
|  | 976 | 0.699973
|  | 975 | 0.701452
|  | 974 | 0.710816
|  | 973 | 0.707627
|  | 972 | 0.720511
|  | 971 | 0.725516
|  | 970 | 0.722727
|  | 969 | 0.722117
|  | 968 | 0.723401
|  | 967 | 0.723944
|  | 966 | 0.720941
|  | 965 | 0.729923
|  | 964 | 0.747414
|  | 963 | 0.754977
|  | 962 | 0.75395
|  | 961 | 0.761057
|  | 960 | 0.758965
|  | 959 | 0.762418
|  | 958 | 0.749877
|  | 957 | 0.74896
|  | 956 | 0.78335
|  | 955 | 0.789804
|  | 954 | 0.785065
|  | 953 | 0.781646
|  | 952 | 0.801178
|  | 951 | 0.798352
|  | 950 | 0.814173
|  | 949 | 0.808182
|  | 948 | 0.82004
|  | 947 | 0.821562
|  | 946 | 0.809302
|  | 945 | 0.821697
|  | 944 | 0.816432
|  | 943 | 0.827307
|  | 942 | 0.818158
|  | 941 | 0.833699
|  | 940 | 0.836463
|  | 939 | 0.832439
|  | 938 | 0.841554
|  | 937 | 0.845964
|  | 936 | 0.845926
|  | 935 | 0.848597
|  | 934 | 0.878956
|  | 933 | 0.868891
|  | 932 | 0.888127
|  | 931 | 0.866799
|  | 930 | 0.894318
|  | 929 | 0.879702
|  | 928 | 0.889886
|  | 927 | 0.883258
|  | 926 | 0.868088
|  | 925 | 0.87909
|  | 924 | 0.90531
|  | 923 | 0.88373
|  | 922 | 0.885657
|  | 921 | 0.889382
|  | 920 | 0.929681
|  | 919 | 0.924988
|  | 918 | 0.926893
|  | 917 | 0.913005
|  | 916 | 0.90372
|  | 915 | 0.929291
|  | 914 | 0.939341
|  | 913 | 0.930334
|  | 912 | 0.920559
|  | 911 | 0.938115
|  | 910 | 0.966036
|  | 909 | 0.954665
|  | 908 | 0.947283
|  | 907 | 0.974057
|  | 906 | 0.94241
|  | 905 | 0.935986
|  | 904 | 0.986914
|  | 903 | 0.943135
|  | 902 | 0.992113
|  | 901 | 0.90307
|  | 900 | 0.964503
|  | 899 | 0.959306
|  | 898 | 0.958197
|  | 897 | 0.924836
|  | 896 | 0.930764
|  | 895 | 0.888776
|  | 894 | 0.944821
|  | 893 | 0.955789
|  | 892 | 0.944869
|  | 891 | 0.934701
|  | 890 | 0.919926
|  | 889 | 0.939218
|  | 888 | 0.953585
|  | 887 | 0.937413
|  | 886 | 0.939481
|  | 885 | 0.908072
|  | 884 | 0.877972
|  | 883 | 0.961887
|  | 882 | 0.888958
|  | 881 | 0.819492
|  | 880 | 0.902031
|  | 879 | 0.909879
|  | 878 | 0.945565
|  | 877 | 0.841881
|  | 876 | 0.945787
|  | 875 | 0.895694
|  | 874 | 0.880989
|  | 873 | 0.924803
|  | 872 | 0.877949
|  | 871 | 0.81368
|  | 870 | 0.874594
|  | 869 | 0.939549
|  | 868 | 0.928948
|  | 867 | 0.780043
|  | 866 | 0.783617
|  | 865 | 0.749347
|  | 864 | 0.877079
|  | 863 | 0.728463
|  | 862 | 0.777535
|  | 861 | 0.836863
|  | 860 | 0.841075
|  | 859 | 0.845211
|  | 858 | 0.847562
|  | 857 | 0.845268
|  | 856 | 0.849262
|  | 855 | 0.853378
|  | 854 | 0.853157
|  | 853 | 0.852851
|  | 852 | 0.859433
|  | 851 | 0.856142
|  | 850 | 0.860241
|  | 849 | 0.86214
|  | 848 | 0.864614
|  | 847 | 0.864577
|  | 846 | 0.867829
|  | 845 | 0.862865
|  | 844 | 0.868145
|  | 843 | 0.869425
|  | 842 | 0.872129
|  | 841 | 0.877311
|  | 840 | 0.873027
|  | 839 | 0.872655
|  | 838 | 0.873198
|  | 837 | 0.876785
|  | 836 | 0.873533
|  | 835 | 0.875707
|  | 834 | 0.873162
|  | 833 | 0.876723
|  | 832 | 0.869363
|  | 831 | 0.876183
|  | 830 | 0.877056
|  | 829 | 0.872377
|  | 828 | 0.870906
|  | 827 | 0.86877
|  | 826 | 0.872908
|  | 825 | 0.870412
|  | 824 | 0.869483
|  | 823 | 0.868502
|  | 822 | 0.866601
|  | 821 | 0.863415
|  | 820 | 0.86491
|  | 819 | 0.864939
|  | 818 | 0.864638
|  | 817 | 0.862615
|  | 816 | 0.855672
|  | 815 | 0.854319
|  | 814 | 0.855763
|  | 813 | 0.851221
|  | 812 | 0.855758
|  | 811 | 0.847391
|  | 810 | 0.846229
|  | 809 | 0.841337
|  | 808 | 0.840477
|  | 807 | 0.836917
|  | 806 | 0.833904
|  | 805 | 0.832268
|  | 804 | 0.828133
|  | 803 | 0.826302
|  | 802 | 0.824507
|  | 801 | 0.82101
|  | 800 | 0.817504
|  | 799 | 0.818124
|  | 798 | 0.813713
|  | 797 | 0.807351
|  | 796 | 0.806029
|  | 795 | 0.804479
|  | 794 | 0.802683
|  | 793 | 0.800872
|  | 792 | 0.797152
|  | 791 | 0.79178
|  | 790 | 0.790974
|  | 789 | 0.787981
|  | 788 | 0.784239
|  | 787 | 0.779217
|  | 786 | 0.776939
|  | 785 | 0.776084
|  | 784 | 0.77357
|  | 783 | 0.771499
|  | 782 | 0.765672
|  | 781 | 0.762363
|  | 780 | 0.76158
|  | 779 | 0.759535
|  | 778 | 0.755981
|  | 777 | 0.753771
|  | 776 | 0.750353
|  | 775 | 0.747441
|  | 774 | 0.745376
|  | 773 | 0.740648
|  | 772 | 0.739933
|  | 771 | 0.735368
|  | 770 | 0.732689
|  | 769 | 0.732433
|  | 768 | 0.726475
|  | 767 | 0.723172
|  | 766 | 0.721719
|  | 765 | 0.720587
|  | 764 | 0.717236
|  | 763 | 0.71405
|  | 762 | 0.713281
|  | 761 | 0.712429
|  | 760 | 0.711019
|  | 759 | 0.709264
|  | 758 | 0.707251
|  | 757 | 0.705517
|  | 756 | 0.702881
|  | 755 | 0.702256
|  | 754 | 0.700991
|  | 753 | 0.697652
|  | 752 | 0.69668
|  | 751 | 0.695226
|  | 750 | 0.694637
|  | 749 | 0.693906
|  | 748 | 0.6928
|  | 747 | 0.693127
|  | 746 | 0.691902
|  | 745 | 0.690129
|  | 744 | 0.690463
|  | 743 | 0.690508
|  | 742 | 0.689521
|  | 741 | 0.69011
|  | 740 | 0.689605
|  | 739 | 0.691671
|  | 738 | 0.690135
|  | 737 | 0.692689
|  | 736 | 0.693059
|  | 735 | 0.69348
|  | 734 | 0.69595
|  | 733 | 0.69651
|  | 732 | 0.699191
|  | 731 | 0.698001
|  | 730 | 0.700569
|  | 729 | 0.703957
|  | 728 | 0.706106
|  | 727 | 0.707663
|  | 726 | 0.710415
|  | 725 | 0.713884
|  | 724 | 0.716656
|  | 723 | 0.720783
|  | 722 | 0.722697
|  | 721 | 0.726413
|  | 720 | 0.731241
|  | 719 | 0.735839
|  | 718 | 0.74107
|  | 717 | 0.744419
|  | 716 | 0.750157
|  | 715 | 0.754799
|  | 714 | 0.757707
|  | 713 | 0.762662
|  | 712 | 0.76729
|  | 711 | 0.774599
|  | 710 | 0.78052
|  | 709 | 0.787204
|  | 708 | 0.791191
|  | 707 | 0.798505
|  | 706 | 0.807835
|  | 705 | 0.814816
|  | 704 | 0.82166
|  | 703 | 0.827044
|  | 702 | 0.836631
|  | 701 | 0.845886
|  | 700 | 0.852078
|  | 699 | 0.862697
|  | 698 | 0.873439
|  | 697 | 0.878148
|  | 696 | 0.884908
|  | 695 | 0.891876
|  | 694 | 0.90568
|  | 693 | 0.919597
|  | 692 | 0.926481
|  | 691 | 0.937877
|  | 690 | 0.953338
|  | 689 | 0.962775
|  | 688 | 0.972743
|  | 687 | 0.984037
|  | 686 | 0.991859
|  | 685 | 1.000199
|  | 684 | 1.016834
|  | 683 | 1.030849
|  | 682 | 1.043184
|  | 681 | 1.057124
|  | 680 | 1.069673
|  | 679 | 1.080749
|  | 678 | 1.088794
|  | 677 | 1.095985
|  | 676 | 1.114445
|  | 675 | 1.133887
|  | 674 | 1.141053
|  | 673 | 1.150744
|  | 672 | 1.164629
|  | 671 | 1.182031
|  | 670 | 1.198508
|  | 669 | 1.208893
|  | 668 | 1.224878
|  | 667 | 1.239973
|  | 666 | 1.251796
|  | 665 | 1.266696
|  | 664 | 1.282454
|  | 663 | 1.295535
|  | 662 | 1.310279
|  | 661 | 1.325849
|  | 660 | 1.34037
|  | 659 | 1.355289
|  | 658 | 1.371969
|  | 657 | 1.387266
|  | 656 | 1.401384
|  | 655 | 1.417141
|  | 654 | 1.432913
|  | 653 | 1.446728
|  | 652 | 1.461025
|  | 651 | 1.476565
|  | 650 | 1.493117
|  | 649 | 1.50809
|  | 648 | 1.522451
|  | 647 | 1.538287
|  | 646 | 1.55417
|  | 645 | 1.568809
|  | 644 | 1.583055
|  | 643 | 1.597857
|  | 642 | 1.611835
|  | 641 | 1.625698
|  | 640 | 1.640685
|  | 639 | 1.654748
|  | 638 | 1.668964
|  | 637 | 1.682652
|  | 636 | 1.696863
|  | 635 | 1.711125
|  | 634 | 1.724358
|  | 633 | 1.736261
|  | 632 | 1.749854
|  | 631 | 1.763578
|  | 630 | 1.777211
|  | 629 | 1.788627
|  | 628 | 1.801025
|  | 627 | 1.812368
|  | 626 | 1.823975
|  | 625 | 1.835018
|  | 624 | 1.845711
|  | 623 | 1.856954
|  | 622 | 1.866727
|  | 621 | 1.877722
|  | 620 | 1.88751
|  | 619 | 1.897689
|  | 618 | 1.905849
|  | 617 | 1.914058
|  | 616 | 1.923647
|  | 615 | 1.932868
|  | 614 | 1.939345
|  | 613 | 1.946544
|  | 612 | 1.953883
|  | 611 | 1.960016
|  | 610 | 1.965886
|  | 609 | 1.970575
|  | 608 | 1.976662
|  | 607 | 1.981558
|  | 606 | 1.985177
|  | 605 | 1.990102
|  | 604 | 1.994179
|  | 603 | 1.995657
|  | 602 | 1.997817
|  | 601 | 2.000959
|  | 600 | 2.002886
|  | 599 | 2.003334
|  | 598 | 2.003692
|  | 597 | 2.002845
|  | 596 | 2.001896
|  | 595 | 2.000886
|  | 594 | 2.000864
|  | 593 | 1.998775
|  | 592 | 1.995893
|  | 591 | 1.991885
|  | 590 | 1.98867
|  | 589 | 1.985652
|  | 588 | 1.980896
|  | 587 | 1.977245
|  | 586 | 1.970282
|  | 585 | 1.963634
|  | 584 | 1.958358
|  | 583 | 1.951179
|  | 582 | 1.943643
|  | 581 | 1.934704
|  | 580 | 1.927427
|  | 579 | 1.917764
|  | 578 | 1.907963
|  | 577 | 1.898741
|  | 576 | 1.888161
|  | 575 | 1.877273
|  | 574 | 1.865626
|  | 573 | 1.853323
|  | 572 | 1.841995
|  | 571 | 1.829063
|  | 570 | 1.815939
|  | 569 | 1.801002
|  | 568 | 1.787437
|  | 567 | 1.774455
|  | 566 | 1.758723
|  | 565 | 1.744688
|  | 564 | 1.730751
|  | 563 | 1.713551
|  | 562 | 1.697456
|  | 561 | 1.681755
|  | 560 | 1.664267
|  | 559 | 1.647051
|  | 558 | 1.629221
|  | 557 | 1.611826
|  | 556 | 1.594299
|  | 555 | 1.574978
|  | 554 | 1.55833
|  | 553 | 1.540742
|  | 552 | 1.521968
|  | 551 | 1.504583
|  | 550 | 1.484632
|  | 549 | 1.464695
|  | 548 | 1.446909
|  | 547 | 1.426678
|  | 546 | 1.40746
|  | 545 | 1.389915
|  | 544 | 1.370871
|  | 543 | 1.352916
|  | 542 | 1.334268
|  | 541 | 1.314541
|  | 540 | 1.295652
|  | 539 | 1.277132
|  | 538 | 1.257809
|  | 537 | 1.239476
|  | 536 | 1.222242
|  | 535 | 1.205253
|  | 534 | 1.187702
|  | 533 | 1.170903
|  | 532 | 1.153048
|  | 531 | 1.136715
|  | 530 | 1.120347
|  | 529 | 1.103716
|  | 528 | 1.088737
|  | 527 | 1.072902
|  | 526 | 1.058841
|  | 525 | 1.044541
|  | 524 | 1.030681
|  | 523 | 1.018232
|  | 522 | 1.005288
|  | 521 | 0.991972
|  | 520 | 0.979913
|  | 519 | 0.968343
|  | 518 | 0.957394
|  | 517 | 0.947856
|  | 516 | 0.939405
|  | 515 | 0.929675
|  | 514 | 0.920002
|  | 513 | 0.913451
|  | 512 | 0.906483
|  | 511 | 0.900046
|  | 510 | 0.893267
|  | 509 | 0.887686
|  | 508 | 0.884189
|  | 507 | 0.879513
|  | 506 | 0.876998
|  | 505 | 0.87427
|  | 504 | 0.872054
|  | 503 | 0.870273
|  | 502 | 0.869164
|  | 501 | 0.870498
|  | 500 | 0.869727
|  | 499 | 0.872602
|  | 498 | 0.874162
|  | 497 | 0.874954
|  | 496 | 0.879881
|  | 495 | 0.883563
|  | 494 | 0.887247
|  | 493 | 0.8916
|  | 492 | 0.897634
|  | 491 | 0.902716
|  | 490 | 0.910521
|  | 489 | 0.918311
|  | 488 | 0.925488
|  | 487 | 0.933626
|  | 486 | 0.941677
|  | 485 | 0.950428
|  | 484 | 0.960879
|  | 483 | 0.969578
|  | 482 | 0.980775
|  | 481 | 0.992038
|  | 480 | 1.002903
|  | 479 | 1.013519
|  | 478 | 1.026716
|  | 477 | 1.038335
|  | 476 | 1.050645
|  | 475 | 1.064175
|  | 474 | 1.075647
|  | 473 | 1.08831
|  | 472 | 1.101645
|  | 471 | 1.115664
|  | 470 | 1.129102
|  | 469 | 1.144159
|  | 468 | 1.157038
|  | 467 | 1.172775
|  | 466 | 1.186356
|  | 465 | 1.198434
|  | 464 | 1.212276
|  | 463 | 1.225274
|  | 462 | 1.237833
|  | 461 | 1.252134
|  | 460 | 1.264813
|  | 459 | 1.273608
|  | 458 | 1.285011
|  | 457 | 1.294962
|  | 456 | 1.304461
|  | 455 | 1.314681
|  | 454 | 1.322421
|  | 453 | 1.333733
|  | 452 | 1.340657
|  | 451 | 1.345174
|  | 450 | 1.348264
|  | 449 | 1.353942
|  | 448 | 1.352997
|  | 447 | 1.35717
|  | 446 | 1.354389
|  | 445 | 1.357394
|  | 444 | 1.352832
|  | 443 | 1.347859
|  | 442 | 1.341965
|  | 441 | 1.338653
|  | 440 | 1.326818
|  | 439 | 1.318994
|  | 438 | 1.309264
|  | 437 | 1.29384
|  | 436 | 1.28049
|  | 435 | 1.261189
|  | 434 | 1.246707
|  | 433 | 1.225551
|  | 432 | 1.203251
|  | 431 | 1.182259
|  | 430 | 1.160787
|  | 429 | 1.132871
|  | 428 | 1.110012
|  | 427 | 1.082169
|  | 426 | 1.055911
|  | 425 | 1.028753
|  | 424 | 0.999319
|  | 423 | 0.967467
|  | 422 | 0.943
|  | 421 | 0.915737
|  | 420 | 0.891298
|  | 419 | 0.866042
|  | 418 | 0.84227
|  | 417 | 0.827349
|  | 416 | 0.812717
|  | 415 | 0.80373
|  | 414 | 0.800553
|  | 413 | 0.800837
|  | 412 | 0.812006
|  | 411 | 0.832409
|  | 410 | 0.862873
|  | 409 | 0.903728
|  | 408 | 0.963259
|  | 407 | 1.03429
|  | 406 | 1.122591
|  | 405 | 1.227774
|  | 404 | 1.348817
|  | 403 | 1.493621
|  | 402 | 1.670182
|  | 401 | 1.868558
|  | 400 | 2.101373
|  | 399 | 2.367021
|  | 398 | 2.669062
|  | 397 | 2.999017
|  | 396 | 3.369401
|  | 395 | 3.772337
|  | 394 | 4.213873
|  | 393 | 4.705096
|  | 392 | 5.249266
|  | 391 | 5.852831
|  | 390 | 6.513334
|  | 389 | 7.221481
|  | 388 | 7.984573
|  | 387 | 8.802122
|  | 386 | 9.65933
|  | 385 | 10.561787
|  | 384 | 11.510142
|  | 383 | 12.514085
|  | 382 | 13.585538
|  | 381 | 14.727424
|  | 380 | 16.020692
|  | 379 | 17.566105
|  | 378 | 18.757633
|  | 377 | 20.027736
|  | 376 | 21.305329
|  | 375 | 22.587693
|  | 374 | 23.873025
|  | 373 | 25.194196
|  | 372 | 26.569216
|  | 371 | 27.945846
|  | 370 | 29.331972
|  | 369 | 30.664799
|  | 368 | 32.007642
|  | 367 | 33.318183
|  | 366 | 34.575405
|  | 365 | 35.80238
|  | 364 | 36.956687
|  | 363 | 38.059656
|  | 362 | 39.129956
|  | 361 | 40.164731
|  | 360 | 41.105001
|  | 359 | 41.959282
|  | 358 | 42.744181
|  | 357 | 43.416375
|  | 356 | 43.973989
|  | 355 | 44.453739
|  | 354 | 44.807202
|  | 353 | 45.036263
|  | 352 | 45.114813
|  | 351 | 45.097897
|  | 350 | 44.908194
|  | 349 | 44.606789
|  | 348 | 44.083535
|  | 347 | 43.389846
|  | 346 | 42.533716
|  | 345 | 41.524301
|  | 344 | 40.296057
|  | 343 | 38.870948
|  | 342 | 37.226567
|  | 341 | 35.362372
|  | 340 | 33.291054
|  | 339 | 31.03721
|  | 338 | 28.682599
|  | 337 | 26.256124
|  | 336 | 23.835664
|  | 335 | 21.485699
|  | 334 | 19.277565
|  | 333 | 17.249425
|  | 332 | 15.483558
|  | 331 | 14.055617
|  | 330 | 13.056095
|  | 329 | 12.498466
|  | 328 | 12.353176
|  | 327 | 12.606668
|  | 326 | 13.200009
|  | 325 | 14.038642
|  | 324 | 15.068657
|  | 323 | 16.240333
|  | 322 | 17.521202
|  | 321 | 18.834235
|  | 320 | 20.089773
|  | 319 | 21.282002
|  | 318 | 22.383077
|  | 317 | 23.37099
|  | 316 | 24.234175
|  | 315 | 24.998564
|  | 314 | 25.637921
|  | 313 | 26.173532
|  | 312 | 26.604133
|  | 311 | 26.924738
|  | 310 | 27.152783
|  | 309 | 27.287627
|  | 308 | 27.33596
|  | 307 | 27.312153
|  | 306 | 27.220692
|  | 305 | 27.068973
|  | 304 | 26.851995
|  | 303 | 26.587495
|  | 302 | 26.28609
|  | 301 | 25.927006