## 350 - 700 nm AR Coating
Absorptive Neutral Density Filters with Coatings for 350 - 750 nm
|  | 20 dB Nominal Value |  |  | 40 dB Nominal Value |  |  | 60 dB Nominal Value
|  | Wavelength (nm) | % Transmission | Attenuation (dB) | Wavelength (nm) | % Transmission | Attenuation (dB) | Wavelength (nm) | % Transmission | Attenuation (dB)
|  | 350 | 0.001 | 50 | 350 | 1.19048e-05 | 49.24279 | 350 | 2.534e-08 | 95.96193
|  | 351 | 0.001 | 50 | 400 | 1.19048e-05 | 49.24279 | 351 | 1.478e-08 | 98.30326
|  | 352 | 0.001 | 50 | 450 | 1.19048e-05 | 49.24279 | 352 | 5.494e-08 | 92.60111
|  | 353 | 0.001 | 50 | 500 | 1.54762e-05 | 48.10336 | 353 | 4.22e-09 | 103.74688
Product Raw Data |  | 354 | 0.001 | 50 | 550 | 1.90476e-05 | 47.20159 | 354 | 1.69e-08 | 97.72113
CCD Camera Beam Profiler, Ø30 µm - 6.6 mm, VIS, 350 - 1100 nm |  | 355 | 0.001 | 50 | 600 | 1.78571e-05 | 47.48188 | 355 | 2.744e-08 | 95.61616
|  | 356 | 0.001 | 50 | 650 | 4.88095e-05 | 43.11495 | 356 | 2.746e-08 | 95.61299
Item # | BC106N-VIS(/M) | 357 | 0.001 | 50 | 700 | 0.000380952 | 34.19129 | 357 | 1.056e-08 | 99.76336
DISCLAIMER: The data presented here are typical. Slight variations in performance data will occur from lot to lot. Please contact Technical Support with any questions regarding the use or reliability of this data. |  | 358 | 0.001 | 50 |  |  |  | 358 | 6.124e-08 | 92.12965
|  | 359 | 0.001 | 50 |  |  |  | 359 | 1.268e-08 | 98.96881
|  | 360 | 0.001 | 50 |  |  |  | 360 | 2.112e-08 | 96.75306
|  | 361 | 0.002 | 46.9897 |  |  |  | 361 | 2.11e-08 | 96.75718
|  | 362 | 0.002 | 46.9897 |  |  |  | 362 | 1.266e-08 | 98.97566
|  | 363 | 0.003 | 45.22879 |  |  |  | 363 | 1.9e-08 | 97.21246
This data may be used in publications. However, please cite Thorlabs as the source. |  | 364 | 0.004 | 43.9794 |  |  |  | 364 | 7.18e-08 | 91.43876
|  | 365 | 0.005 | 43.0103 |  |  |  | 365 | 1.9e-08 | 97.21246
|  | 366 | 0.006 | 42.21849 |  |  |  | 366 | 2.954e-08 | 95.2959
Additional Information: |  | 367 | 0.008 | 40.9691 |  |  |  | 367 | 1.266e-08 | 98.97566
|  | 368 | 0.01 | 40 |  |  |  | 368 | 3.578e-08 | 94.4636
|  | 369 | 0.011 | 39.58607 |  |  |  | 369 | 3.366e-08 | 94.72886
|  | 370 | 0.013 | 38.86057 |  |  |  | 370 | 1.682e-08 | 97.74174
|  | 371 | 0.015 | 38.23909 |  |  |  | 371 | 8.42e-09 | 100.74688
|  | 372 | 0.016 | 37.9588 |  |  |  | 372 | 6.1e-08 | 92.1467
|  | 373 | 0.016 | 37.9588 |  |  |  | 373 | 1.472e-08 | 98.32092
|  | 374 | 0.017 | 37.69551 |  |  |  | 374 | 2.944e-08 | 95.31062
|  | 375 | 0.017 | 37.69551 |  |  |  | 375 | 5.468e-08 | 92.62171
|  | 376 | 0.017 | 37.69551 |  |  |  | 376 | 2.1e-09 | 106.77781
|  | 377 | 0.018 | 37.44727 |  |  |  | 377 | 1.892e-08 | 97.23079
|  | 378 | 0.019 | 37.21246 |  |  |  | 378 | 1.894e-08 | 97.2262
|  | 379 | 0.021 | 36.77781 |  |  |  | 379 | 6.3e-09 | 102.00659
|  | 380 | 0.024 | 36.19789 |  |  |  | 380 | 3.364e-08 | 94.73144
|  | 381 | 0.028 | 35.52842 |  |  |  | 381 | 6.098e-08 | 92.14813
|  | 382 | 0.034 | 34.68521 |  |  |  | 382 | 1.682e-08 | 97.74174
|  | 383 | 0.041 | 33.87216 |  |  |  | 383 | 5.88e-08 | 92.30623
|  | 384 | 0.049 | 33.09804 |  |  |  | 384 | 5.888e-08 | 92.30032
|  | 385 | 0.058 | 32.36572 |  |  |  | 385 | 1.052e-08 | 99.77984
|  | 386 | 0.069 | 31.61151 |  |  |  | 386 | 4.836e-08 | 93.15514
|  | 387 | 0.08 | 30.9691 |  |  |  | 387 | 3.154e-08 | 95.01138
|  | 388 | 0.092 | 30.36212 |  |  |  | 388 | 1.892e-08 | 97.23079
|  | 389 | 0.106 | 29.74694 |  |  |  | 389 | 2.522e-08 | 95.98255
|  | 390 | 0.12 | 29.20819 |  |  |  | 390 | 3.152e-08 | 95.01414
|  | 391 | 0.135 | 28.69666 |  |  |  | 391 | 2.46e-08 | 96.09065
|  | 392 | 0.15 | 28.23909 |  |  |  | 392 | 2.522e-08 | 95.98255
|  | 393 | 0.165 | 27.82516 |  |  |  | 393 | 8.192e-08 | 90.8661
|  | 394 | 0.18 | 27.44727 |  |  |  | 394 | 4.622e-08 | 93.3517
|  | 395 | 0.195 | 27.09965 |  |  |  | 395 | 9.664e-08 | 90.14843
|  | 396 | 0.211 | 26.75718 |  |  |  | 396 | 1.3024e-07 | 88.85256
|  | 397 | 0.226 | 26.45892 |  |  |  | 397 | 2.1006e-07 | 86.77657
|  | 398 | 0.242 | 26.16185 |  |  |  | 398 | 3.0654e-07 | 85.13513
|  | 399 | 0.255 | 25.9346 |  |  |  | 399 | 4.5556e-07 | 83.41454
|  | 400 | 0.271 | 25.67031 |  |  |  | 400 | 6.4238e-07 | 81.92208
|  | 401 | 0.284 | 25.46682 |  |  |  | 401 | 8.2508e-07 | 80.83504
|  | 402 | 0.295 | 25.30178 |  |  |  | 402 | 1.04336e-06 | 79.81566
|  | 403 | 0.306 | 25.14279 |  |  |  | 403 | 1.3203e-06 | 78.79327
|  | 404 | 0.316 | 25.00313 |  |  |  | 404 | 1.75014e-06 | 77.56927
|  | 405 | 0.323 | 24.90797 |  |  |  | 405 | 2.17202e-06 | 76.63136
|  | 406 | 0.331 | 24.80172 |  |  |  | 406 | 2.61438e-06 | 75.82631
|  | 407 | 0.338 | 24.71083 |  |  |  | 407 | 3.28242e-06 | 74.83806
|  | 408 | 0.345 | 24.62181 |  |  |  | 408 | 3.94522e-06 | 74.03929
|  | 409 | 0.351 | 24.54693 |  |  |  | 409 | 4.74892e-06 | 73.23405
|  | 410 | 0.357 | 24.47332 |  |  |  | 410 | 5.69626e-06 | 72.4441
|  | 411 | 0.36 | 24.43697 |  |  |  | 411 | 6.67602e-06 | 71.75482
|  | 412 | 0.367 | 24.35334 |  |  |  | 412 | 7.66552e-06 | 71.15458
|  | 413 | 0.372 | 24.29457 |  |  |  | 413 | 8.8106e-06 | 70.54995
|  | 414 | 0.379 | 24.21361 |  |  |  | 414 | 1.00045e-05 | 69.99805
|  | 415 | 0.387 | 24.12289 |  |  |  | 415 | 1.12323e-05 | 69.49531
|  | 416 | 0.394 | 24.04504 |  |  |  | 416 | 1.25121e-05 | 69.0267
|  | 417 | 0.401 | 23.96856 |  |  |  | 417 | 1.37204e-05 | 68.62633
|  | 418 | 0.41 | 23.87216 |  |  |  | 418 | 1.48122e-05 | 68.2938
|  | 419 | 0.419 | 23.77786 |  |  |  | 419 | 1.5661e-05 | 68.05181
|  | 420 | 0.429 | 23.67543 |  |  |  | 420 | 1.61361e-05 | 67.92201
|  | 421 | 0.44 | 23.56547 |  |  |  | 421 | 1.62467e-05 | 67.89235
|  | 422 | 0.45 | 23.46787 |  |  |  | 422 | 1.60042e-05 | 67.95766
|  | 423 | 0.459 | 23.38187 |  |  |  | 423 | 1.53971e-05 | 68.12561
|  | 424 | 0.469 | 23.28827 |  |  |  | 424 | 1.4588e-05 | 68.36004
|  | 425 | 0.479 | 23.19664 |  |  |  | 425 | 1.39749e-05 | 68.54651
|  | 426 | 0.489 | 23.10691 |  |  |  | 426 | 1.35242e-05 | 68.68888
|  | 427 | 0.5 | 23.0103 |  |  |  | 427 | 1.35705e-05 | 68.67404
|  | 428 | 0.508 | 22.94136 |  |  |  | 428 | 1.42116e-05 | 68.47357
|  | 429 | 0.514 | 22.89037 |  |  |  | 429 | 1.54744e-05 | 68.10386
|  | 430 | 0.521 | 22.83162 |  |  |  | 430 | 1.7286e-05 | 67.62305
|  | 431 | 0.527 | 22.78189 |  |  |  | 431 | 1.96702e-05 | 67.06191
|  | 432 | 0.532 | 22.74088 |  |  |  | 432 | 2.24603e-05 | 66.48584
|  | 433 | 0.536 | 22.70835 |  |  |  | 433 | 2.55917e-05 | 65.91901
|  | 434 | 0.537 | 22.70026 |  |  |  | 434 | 2.89841e-05 | 65.3784
|  | 435 | 0.536 | 22.70835 |  |  |  | 435 | 3.25556e-05 | 64.87374
|  | 436 | 0.536 | 22.70835 |  |  |  | 436 | 3.64653e-05 | 64.3812
|  | 437 | 0.537 | 22.70026 |  |  |  | 437 | 4.05283e-05 | 63.92242
|  | 438 | 0.538 | 22.69218 |  |  |  | 438 | 4.44743e-05 | 63.51891
|  | 439 | 0.541 | 22.66803 |  |  |  | 439 | 4.83475e-05 | 63.15626
|  | 440 | 0.542 | 22.66001 |  |  |  | 440 | 5.20807e-05 | 62.83323
|  | 441 | 0.542 | 22.66001 |  |  |  | 441 | 5.5542e-05 | 62.55378
|  | 442 | 0.548 | 22.61219 |  |  |  | 442 | 5.89561e-05 | 62.29471
|  | 443 | 0.554 | 22.5649 |  |  |  | 443 | 6.22061e-05 | 62.06167
|  | 444 | 0.563 | 22.49492 |  |  |  | 444 | 6.515e-05 | 61.86086
|  | 445 | 0.574 | 22.41088 |  |  |  | 445 | 6.78558e-05 | 61.68413
|  | 446 | 0.584 | 22.33587 |  |  |  | 446 | 7.04677e-05 | 61.5201
|  | 447 | 0.594 | 22.26214 |  |  |  | 447 | 7.27824e-05 | 61.37974
|  | 448 | 0.608 | 22.16096 |  |  |  | 448 | 7.48574e-05 | 61.25765
|  | 449 | 0.624 | 22.04815 |  |  |  | 449 | 7.68227e-05 | 61.1451
|  | 450 | 0.64 | 21.9382 |  |  |  | 450 | 7.82962e-05 | 61.06259
|  | 451 | 0.652 | 21.85752 |  |  |  | 451 | 7.94681e-05 | 60.99807
|  | 452 | 0.667 | 21.75874 |  |  |  | 452 | 8.0482e-05 | 60.94301
|  | 453 | 0.681 | 21.66853 |  |  |  | 453 | 8.1049e-05 | 60.91252
|  | 454 | 0.695 | 21.58015 |  |  |  | 454 | 8.15984e-05 | 60.88318
|  | 455 | 0.709 | 21.49354 |  |  |  | 455 | 8.19113e-05 | 60.86656
|  | 456 | 0.724 | 21.40261 |  |  |  | 456 | 8.19962e-05 | 60.86206
|  | 457 | 0.735 | 21.33713 |  |  |  | 457 | 8.20652e-05 | 60.85841
|  | 458 | 0.745 | 21.27844 |  |  |  | 458 | 8.20364e-05 | 60.85993
|  | 459 | 0.755 | 21.22053 |  |  |  | 459 | 8.19362e-05 | 60.86524
|  | 460 | 0.766 | 21.15771 |  |  |  | 460 | 8.19384e-05 | 60.86513
|  | 461 | 0.775 | 21.10698 |  |  |  | 461 | 8.20807e-05 | 60.85759
|  | 462 | 0.783 | 21.06238 |  |  |  | 462 | 8.22404e-05 | 60.84915
|  | 463 | 0.788 | 21.03474 |  |  |  | 463 | 8.24638e-05 | 60.83737
|  | 464 | 0.792 | 21.01275 |  |  |  | 464 | 8.27805e-05 | 60.82072
|  | 465 | 0.795 | 20.99633 |  |  |  | 465 | 8.3248e-05 | 60.79626
|  | 466 | 0.798 | 20.97997 |  |  |  | 466 | 8.38293e-05 | 60.76604
|  | 467 | 0.8 | 20.9691 |  |  |  | 467 | 8.46614e-05 | 60.72315
|  | 468 | 0.803 | 20.95284 |  |  |  | 468 | 8.54513e-05 | 60.68281
|  | 469 | 0.801 | 20.96367 |  |  |  | 469 | 8.63152e-05 | 60.63913
|  | 470 | 0.798 | 20.97997 |  |  |  | 470 | 8.72886e-05 | 60.59042
|  | 471 | 0.797 | 20.98542 |  |  |  | 471 | 8.8219e-05 | 60.54438
|  | 472 | 0.795 | 20.99633 |  |  |  | 472 | 8.92024e-05 | 60.49623
|  | 473 | 0.794 | 21.00179 |  |  |  | 473 | 9.03637e-05 | 60.44006
|  | 474 | 0.794 | 21.00179 |  |  |  | 474 | 9.13084e-05 | 60.39489
|  | 475 | 0.79 | 21.02373 |  |  |  | 475 | 9.22199e-05 | 60.35175
|  | 476 | 0.783 | 21.06238 |  |  |  | 476 | 9.31598e-05 | 60.30771
|  | 477 | 0.779 | 21.08463 |  |  |  | 477 | 9.3904e-05 | 60.27316
|  | 478 | 0.776 | 21.10138 |  |  |  | 478 | 9.46608e-05 | 60.2383
|  | 479 | 0.773 | 21.11821 |  |  |  | 479 | 9.52852e-05 | 60.20975
|  | 480 | 0.771 | 21.12946 |  |  |  | 480 | 9.56846e-05 | 60.19158
|  | 481 | 0.765 | 21.16339 |  |  |  | 481 | 9.5963e-05 | 60.17896
|  | 482 | 0.76 | 21.19186 |  |  |  | 482 | 9.59905e-05 | 60.17772
|  | 483 | 0.755 | 21.22053 |  |  |  | 483 | 9.57974e-05 | 60.18646
|  | 484 | 0.751 | 21.2436 |  |  |  | 484 | 9.57316e-05 | 60.18945
|  | 485 | 0.749 | 21.25518 |  |  |  | 485 | 9.55119e-05 | 60.19943
|  | 486 | 0.747 | 21.26679 |  |  |  | 486 | 9.51729e-05 | 60.21487
|  | 487 | 0.741 | 21.30182 |  |  |  | 487 | 9.48008e-05 | 60.23188
|  | 488 | 0.737 | 21.32533 |  |  |  | 488 | 9.47398e-05 | 60.23468
|  | 489 | 0.734 | 21.34304 |  |  |  | 489 | 9.46905e-05 | 60.23694
|  | 490 | 0.731 | 21.36083 |  |  |  | 490 | 9.48178e-05 | 60.2311
|  | 491 | 0.729 | 21.37272 |  |  |  | 491 | 9.53287e-05 | 60.20776
|  | 492 | 0.728 | 21.37869 |  |  |  | 492 | 9.59507e-05 | 60.17952
|  | 493 | 0.725 | 21.39662 |  |  |  | 493 | 9.66313e-05 | 60.14882
|  | 494 | 0.721 | 21.42065 |  |  |  | 494 | 9.78004e-05 | 60.09659
|  | 495 | 0.719 | 21.43271 |  |  |  | 495 | 9.89282e-05 | 60.0468
|  | 496 | 0.718 | 21.43876 |  |  |  | 496 | 0.00010028 | 59.98786
|  | 497 | 0.718 | 21.43876 |  |  |  | 497 | 0.000101898 | 59.91834
|  | 498 | 0.717 | 21.44481 |  |  |  | 498 | 0.000103381 | 59.85559
|  | 499 | 0.714 | 21.46302 |  |  |  | 499 | 0.00010492 | 59.79142
|  | 500 | 0.711 | 21.4813 |  |  |  | 500 | 0.000106616 | 59.72178
|  | 501 | 0.71 | 21.48742 |  |  |  | 501 | 0.000108045 | 59.66395
|  | 502 | 0.708 | 21.49967 |  |  |  | 502 | 0.000109651 | 59.59987
|  | 503 | 0.708 | 21.49967 |  |  |  | 503 | 0.00011114 | 59.5413
|  | 504 | 0.708 | 21.49967 |  |  |  | 504 | 0.000112449 | 59.49044
|  | 505 | 0.707 | 21.50581 |  |  |  | 505 | 0.000113678 | 59.44324
|  | 506 | 0.704 | 21.52427 |  |  |  | 506 | 0.000114805 | 59.40039
|  | 507 | 0.704 | 21.52427 |  |  |  | 507 | 0.000115744 | 59.36502
|  | 508 | 0.705 | 21.51811 |  |  |  | 508 | 0.000116677 | 59.33015
|  | 509 | 0.708 | 21.49967 |  |  |  | 509 | 0.000117438 | 59.30191
|  | 510 | 0.71 | 21.48742 |  |  |  | 510 | 0.000117925 | 59.28394
|  | 511 | 0.709 | 21.49354 |  |  |  | 511 | 0.00011842 | 59.26575
|  | 512 | 0.709 | 21.49354 |  |  |  | 512 | 0.000118731 | 59.25436
|  | 513 | 0.711 | 21.4813 |  |  |  | 513 | 0.00011886 | 59.24964
|  | 514 | 0.715 | 21.45694 |  |  |  | 514 | 0.000118892 | 59.24847
|  | 515 | 0.718 | 21.43876 |  |  |  | 515 | 0.000118851 | 59.24997
|  | 516 | 0.722 | 21.41463 |  |  |  | 516 | 0.000118606 | 59.25893
|  | 517 | 0.723 | 21.40862 |  |  |  | 517 | 0.000118284 | 59.27074
|  | 518 | 0.723 | 21.40862 |  |  |  | 518 | 0.000117976 | 59.28206
|  | 519 | 0.726 | 21.39063 |  |  |  | 519 | 0.00011752 | 59.29888
|  | 520 | 0.731 | 21.36083 |  |  |  | 520 | 0.000117086 | 59.31495
|  | 521 | 0.736 | 21.33122 |  |  |  | 521 | 0.000116622 | 59.3322
|  | 522 | 0.74 | 21.30768 |  |  |  | 522 | 0.000116049 | 59.35359
|  | 523 | 0.742 | 21.29596 |  |  |  | 523 | 0.000115452 | 59.37599
|  | 524 | 0.745 | 21.27844 |  |  |  | 524 | 0.000114896 | 59.39695
|  | 525 | 0.749 | 21.25518 |  |  |  | 525 | 0.000114278 | 59.42037
|  | 526 | 0.754 | 21.22629 |  |  |  | 526 | 0.000113622 | 59.44538
|  | 527 | 0.761 | 21.18615 |  |  |  | 527 | 0.000113076 | 59.4663
|  | 528 | 0.768 | 21.14639 |  |  |  | 528 | 0.000112369 | 59.49353
|  | 529 | 0.771 | 21.12946 |  |  |  | 529 | 0.000111678 | 59.52032
|  | 530 | 0.775 | 21.10698 |  |  |  | 530 | 0.000111132 | 59.54161
|  | 531 | 0.781 | 21.07349 |  |  |  | 531 | 0.000110387 | 59.57082
|  | 532 | 0.787 | 21.04025 |  |  |  | 532 | 0.000109814 | 59.59342
|  | 533 | 0.794 | 21.00179 |  |  |  | 533 | 0.000109236 | 59.61634
|  | 534 | 0.801 | 20.96367 |  |  |  | 534 | 0.000108592 | 59.64202
|  | 535 | 0.805 | 20.94204 |  |  |  | 535 | 0.000108006 | 59.66552
|  | 536 | 0.808 | 20.92589 |  |  |  | 536 | 0.000107561 | 59.68345
|  | 537 | 0.813 | 20.89909 |  |  |  | 537 | 0.000106962 | 59.7077
|  | 538 | 0.819 | 20.86716 |  |  |  | 538 | 0.000106391 | 59.73095
|  | 539 | 0.826 | 20.8302 |  |  |  | 539 | 0.000105964 | 59.74842
|  | 540 | 0.831 | 20.80399 |  |  |  | 540 | 0.000105518 | 59.76673
|  | 541 | 0.832 | 20.79877 |  |  |  | 541 | 0.000105116 | 59.78331
|  | 542 | 0.834 | 20.78834 |  |  |  | 542 | 0.000104755 | 59.79825
|  | 543 | 0.838 | 20.76756 |  |  |  | 543 | 0.000104367 | 59.81437
|  | 544 | 0.842 | 20.74688 |  |  |  | 544 | 0.000104012 | 59.82917
|  | 545 | 0.846 | 20.7263 |  |  |  | 545 | 0.000103776 | 59.83903
|  | 546 | 0.848 | 20.71604 |  |  |  | 546 | 0.000103502 | 59.85051
|  | 547 | 0.848 | 20.71604 |  |  |  | 547 | 0.000103171 | 59.86442
|  | 548 | 0.847 | 20.72117 |  |  |  | 548 | 0.000102917 | 59.87513
|  | 549 | 0.848 | 20.71604 |  |  |  | 549 | 0.000102646 | 59.88658
|  | 550 | 0.849 | 20.71092 |  |  |  | 550 | 0.000102413 | 59.89645
|  | 551 | 0.851 | 20.7007 |  |  |  | 551 | 0.00010226 | 59.90294
|  | 552 | 0.851 | 20.7007 |  |  |  | 552 | 0.000102065 | 59.91123
|  | 553 | 0.849 | 20.71092 |  |  |  | 553 | 0.000101837 | 59.92094
|  | 554 | 0.846 | 20.7263 |  |  |  | 554 | 0.000101847 | 59.92052
|  | 555 | 0.844 | 20.73658 |  |  |  | 555 | 0.000101661 | 59.92846
|  | 556 | 0.843 | 20.74172 |  |  |  | 556 | 0.000101601 | 59.93102
|  | 557 | 0.843 | 20.74172 |  |  |  | 557 | 0.000101657 | 59.92863
|  | 558 | 0.84 | 20.75721 |  |  |  | 558 | 0.000101642 | 59.92927
|  | 559 | 0.835 | 20.78314 |  |  |  | 559 | 0.000101753 | 59.92453
|  | 560 | 0.83 | 20.80922 |  |  |  | 560 | 0.000101815 | 59.92188
|  | 561 | 0.829 | 20.81445 |  |  |  | 561 | 0.000101907 | 59.91796
|  | 562 | 0.823 | 20.846 |  |  |  | 562 | 0.000102124 | 59.90872
|  | 563 | 0.818 | 20.87247 |  |  |  | 563 | 0.000102328 | 59.90006
|  | 564 | 0.815 | 20.88842 |  |  |  | 564 | 0.000102562 | 59.89014
|  | 565 | 0.813 | 20.89909 |  |  |  | 565 | 0.000102814 | 59.87948
|  | 566 | 0.809 | 20.92051 |  |  |  | 566 | 0.000103113 | 59.86687
|  | 567 | 0.803 | 20.95284 |  |  |  | 567 | 0.000103416 | 59.85412
|  | 568 | 0.797 | 20.98542 |  |  |  | 568 | 0.000103743 | 59.84041
|  | 569 | 0.792 | 21.01275 |  |  |  | 569 | 0.000104134 | 59.82407
|  | 570 | 0.788 | 21.03474 |  |  |  | 570 | 0.00010453 | 59.80759
|  | 571 | 0.786 | 21.04577 |  |  |  | 571 | 0.000104887 | 59.79278
|  | 572 | 0.782 | 21.06793 |  |  |  | 572 | 0.000105383 | 59.77229
|  | 573 | 0.776 | 21.10138 |  |  |  | 573 | 0.000105778 | 59.75605
|  | 574 | 0.771 | 21.12946 |  |  |  | 574 | 0.000106305 | 59.73446
|  | 575 | 0.768 | 21.14639 |  |  |  | 575 | 0.000106932 | 59.70892
|  | 576 | 0.764 | 21.16907 |  |  |  | 576 | 0.000107428 | 59.68883
|  | 577 | 0.763 | 21.17475 |  |  |  | 577 | 0.000108054 | 59.66359
|  | 578 | 0.761 | 21.18615 |  |  |  | 578 | 0.000108657 | 59.63942
|  | 579 | 0.755 | 21.22053 |  |  |  | 579 | 0.000109143 | 59.62004
|  | 580 | 0.752 | 21.23782 |  |  |  | 580 | 0.000109816 | 59.59334
|  | 581 | 0.749 | 21.25518 |  |  |  | 581 | 0.000110521 | 59.56555
|  | 582 | 0.748 | 21.26098 |  |  |  | 582 | 0.000111129 | 59.54173
|  | 583 | 0.749 | 21.25518 |  |  |  | 583 | 0.000111749 | 59.51756
|  | 584 | 0.75 | 21.24939 |  |  |  | 584 | 0.000112404 | 59.49218
|  | 585 | 0.747 | 21.26679 |  |  |  | 585 | 0.000112952 | 59.47106
|  | 586 | 0.746 | 21.27261 |  |  |  | 586 | 0.000113503 | 59.44993
|  | 587 | 0.746 | 21.27261 |  |  |  | 587 | 0.000114103 | 59.42703
|  | 588 | 0.748 | 21.26098 |  |  |  | 588 | 0.000114604 | 59.408
|  | 589 | 0.751 | 21.2436 |  |  |  | 589 | 0.00011505 | 59.39113
|  | 590 | 0.755 | 21.22053 |  |  |  | 590 | 0.000115601 | 59.37038
|  | 591 | 0.756 | 21.21478 |  |  |  | 591 | 0.000115949 | 59.35733
|  | 592 | 0.758 | 21.20331 |  |  |  | 592 | 0.000116251 | 59.34603
|  | 593 | 0.76 | 21.19186 |  |  |  | 593 | 0.00011665 | 59.33115
|  | 594 | 0.764 | 21.16907 |  |  |  | 594 | 0.000116824 | 59.32468
|  | 595 | 0.771 | 21.12946 |  |  |  | 595 | 0.000117058 | 59.31599
|  | 596 | 0.776 | 21.10138 |  |  |  | 596 | 0.000117329 | 59.30595
|  | 597 | 0.78 | 21.07905 |  |  |  | 597 | 0.000117313 | 59.30654
|  | 598 | 0.784 | 21.05684 |  |  |  | 598 | 0.000117385 | 59.30387
|  | 599 | 0.79 | 21.02373 |  |  |  | 599 | 0.000117458 | 59.30117
|  | 600 | 0.797 | 20.98542 |  |  |  | 600 | 0.000117394 | 59.30354
|  | 601 | 0.805 | 20.94204 |  |  |  | 601 | 0.000117352 | 59.3051
|  | 602 | 0.812 | 20.90444 |  |  |  | 602 | 0.000117219 | 59.31002
|  | 603 | 0.816 | 20.8831 |  |  |  | 603 | 0.000116969 | 59.31929
|  | 604 | 0.822 | 20.85128 |  |  |  | 604 | 0.000116777 | 59.32643
|  | 605 | 0.828 | 20.8197 |  |  |  | 605 | 0.000116554 | 59.33473
|  | 606 | 0.835 | 20.78314 |  |  |  | 606 | 0.000116207 | 59.34768
|  | 607 | 0.845 | 20.73143 |  |  |  | 607 | 0.000115859 | 59.3607
|  | 608 | 0.853 | 20.69051 |  |  |  | 608 | 0.000115416 | 59.37734
|  | 609 | 0.858 | 20.66513 |  |  |  | 609 | 0.000114891 | 59.39714
|  | 610 | 0.865 | 20.62984 |  |  |  | 610 | 0.000114404 | 59.41559
|  | 611 | 0.873 | 20.58986 |  |  |  | 611 | 0.000113853 | 59.43656
|  | 612 | 0.881 | 20.55024 |  |  |  | 612 | 0.000113206 | 59.46131
|  | 613 | 0.891 | 20.50122 |  |  |  | 613 | 0.000112654 | 59.48253
|  | 614 | 0.9 | 20.45757 |  |  |  | 614 | 0.000112076 | 59.50487
|  | 615 | 0.904 | 20.43832 |  |  |  | 615 | 0.000111347 | 59.53321
|  | 616 | 0.911 | 20.40482 |  |  |  | 616 | 0.000110677 | 59.55943
|  | 617 | 0.917 | 20.37631 |  |  |  | 617 | 0.000110026 | 59.58505
|  | 618 | 0.926 | 20.33389 |  |  |  | 618 | 0.000109226 | 59.61674
|  | 619 | 0.937 | 20.2826 |  |  |  | 619 | 0.000108489 | 59.64614
|  | 620 | 0.945 | 20.24568 |  |  |  | 620 | 0.000107738 | 59.67631
|  | 621 | 0.949 | 20.22734 |  |  |  | 621 | 0.000107007 | 59.70588
|  | 622 | 0.955 | 20.19997 |  |  |  | 622 | 0.000106238 | 59.7372
|  | 623 | 0.961 | 20.17277 |  |  |  | 623 | 0.00010547 | 59.76871
|  | 624 | 0.968 | 20.14125 |  |  |  | 624 | 0.000104746 | 59.79863
|  | 625 | 0.977 | 20.10105 |  |  |  | 625 | 0.000103984 | 59.83033
|  | 626 | 0.985 | 20.06564 |  |  |  | 626 | 0.000103328 | 59.85782
|  | 627 | 0.987 | 20.05683 |  |  |  | 627 | 0.000102625 | 59.88747
|  | 628 | 0.991 | 20.03926 |  |  |  | 628 | 0.00010189 | 59.91868
|  | 629 | 0.997 | 20.01305 |  |  |  | 629 | 0.00010122 | 59.94734
|  | 630 | 1.004 | 19.98266 |  |  |  | 630 | 0.000100532 | 59.97696
|  | 631 | 1.011 | 19.95249 |  |  |  | 631 | 9.99507e-05 | 60.00214
|  | 632 | 1.019 | 19.91826 |  |  |  | 632 | 9.94403e-05 | 60.02438
|  | 633 | 1.021 | 19.90974 |  |  |  | 633 | 9.89015e-05 | 60.04797
|  | 634 | 1.024 | 19.897 |  |  |  | 634 | 9.84573e-05 | 60.06752
|  | 635 | 1.028 | 19.88007 |  |  |  | 635 | 9.80079e-05 | 60.08739
|  | 636 | 1.035 | 19.8506 |  |  |  | 636 | 9.75634e-05 | 60.10713
|  | 637 | 1.042 | 19.82132 |  |  |  | 637 | 9.72605e-05 | 60.12064
|  | 638 | 1.049 | 19.79225 |  |  |  | 638 | 9.70087e-05 | 60.13189
|  | 639 | 1.053 | 19.77572 |  |  |  | 639 | 9.67937e-05 | 60.14153
|  | 640 | 1.055 | 19.76748 |  |  |  | 640 | 9.66652e-05 | 60.1473
|  | 641 | 1.059 | 19.75104 |  |  |  | 641 | 9.6559e-05 | 60.15207
|  | 642 | 1.068 | 19.71429 |  |  |  | 642 | 9.65043e-05 | 60.15453
|  | 643 | 1.077 | 19.67784 |  |  |  | 643 | 9.66124e-05 | 60.14967
|  | 644 | 1.085 | 19.6457 |  |  |  | 644 | 9.67694e-05 | 60.14262
|  | 645 | 1.089 | 19.62972 |  |  |  | 645 | 9.68576e-05 | 60.13866
|  | 646 | 1.094 | 19.60983 |  |  |  | 646 | 9.70245e-05 | 60.13119
|  | 647 | 1.102 | 19.57818 |  |  |  | 647 | 9.72882e-05 | 60.1194
|  | 648 | 1.111 | 19.54286 |  |  |  | 648 | 9.75211e-05 | 60.10901
|  | 649 | 1.123 | 19.4962 |  |  |  | 649 | 9.78457e-05 | 60.09458
|  | 650 | 1.136 | 19.44622 |  |  |  | 650 | 9.8188e-05 | 60.07942
|  | 651 | 1.142 | 19.42334 |  |  |  | 651 | 9.85176e-05 | 60.06486
|  | 652 | 1.151 | 19.38925 |  |  |  | 652 | 9.89056e-05 | 60.04779
|  | 653 | 1.163 | 19.3442 |  |  |  | 653 | 9.92207e-05 | 60.03398
|  | 654 | 1.177 | 19.29224 |  |  |  | 654 | 9.95476e-05 | 60.01969
|  | 655 | 1.191 | 19.24088 |  |  |  | 655 | 9.99511e-05 | 60.00212
|  | 656 | 1.209 | 19.17574 |  |  |  | 656 | 0.000100364 | 59.98422
|  | 657 | 1.218 | 19.14353 |  |  |  | 657 | 0.000100716 | 59.96902
|  | 658 | 1.231 | 19.09742 |  |  |  | 658 | 0.000101174 | 59.94931
|  | 659 | 1.248 | 19.03785 |  |  |  | 659 | 0.000101701 | 59.92675
|  | 660 | 1.266 | 18.97566 |  |  |  | 660 | 0.000102036 | 59.91247
|  | 661 | 1.289 | 18.89747 |  |  |  | 661 | 0.000102429 | 59.89577
|  | 662 | 1.311 | 18.82397 |  |  |  | 662 | 0.000102897 | 59.87597
|  | 663 | 1.327 | 18.77129 |  |  |  | 663 | 0.000103295 | 59.85921
|  | 664 | 1.345 | 18.71278 |  |  |  | 664 | 0.000103731 | 59.84091
|  | 665 | 1.365 | 18.64867 |  |  |  | 665 | 0.000104136 | 59.82399
|  | 666 | 1.393 | 18.56049 |  |  |  | 666 | 0.000104497 | 59.80896
|  | 667 | 1.425 | 18.46185 |  |  |  | 667 | 0.000104917 | 59.79154
|  | 668 | 1.454 | 18.37436 |  |  |  | 668 | 0.000105298 | 59.7758
|  | 669 | 1.476 | 18.30914 |  |  |  | 669 | 0.000105573 | 59.76447
|  | 670 | 1.507 | 18.21887 |  |  |  | 670 | 0.00010587 | 59.75227
|  | 671 | 1.538 | 18.13044 |  |  |  | 671 | 0.000106137 | 59.74133
|  | 672 | 1.57 | 18.041 |  |  |  | 672 | 0.000106337 | 59.73316
|  | 673 | 1.614 | 17.92096 |  |  |  | 673 | 0.000106573 | 59.72353
|  | 674 | 1.647 | 17.83306 |  |  |  | 674 | 0.000106755 | 59.71612
|  | 675 | 1.681 | 17.74432 |  |  |  | 675 | 0.000106788 | 59.71478
|  | 676 | 1.718 | 17.64977 |  |  |  | 676 | 0.000106935 | 59.7088
|  | 677 | 1.762 | 17.53994 |  |  |  | 677 | 0.000107032 | 59.70486
|  | 678 | 1.808 | 17.42802 |  |  |  | 678 | 0.000106984 | 59.70681
|  | 679 | 1.858 | 17.30954 |  |  |  | 679 | 0.000107042 | 59.70446
|  | 680 | 1.908 | 17.19422 |  |  |  | 680 | 0.000107044 | 59.70438
|  | 681 | 1.945 | 17.1108 |  |  |  | 681 | 0.000106982 | 59.70689
|  | 682 | 1.995 | 17.00057 |  |  |  | 682 | 0.000106966 | 59.70754
|  | 683 | 2.042 | 16.89944 |  |  |  | 683 | 0.000106811 | 59.71384
|  | 684 | 2.094 | 16.79023 |  |  |  | 684 | 0.00010667 | 59.71958
|  | 685 | 2.151 | 16.6736 |  |  |  | 685 | 0.000106582 | 59.72316
|  | 686 | 2.208 | 16.56001 |  |  |  | 686 | 0.000106461 | 59.72809
|  | 687 | 2.257 | 16.46468 |  |  |  | 687 | 0.000106365 | 59.73201
|  | 688 | 2.307 | 16.36952 |  |  |  | 688 | 0.000106247 | 59.73683
|  | 689 | 2.364 | 16.26353 |  |  |  | 689 | 0.000106066 | 59.74424
|  | 690 | 2.421 | 16.16005 |  |  |  | 690 | 0.000105931 | 59.74977
|  | 691 | 2.483 | 16.05023 |  |  |  | 691 | 0.000105876 | 59.75202
|  | 692 | 2.523 | 15.98083 |  |  |  | 692 | 0.000105806 | 59.7549
|  | 693 | 2.569 | 15.90236 |  |  |  | 693 | 0.00010575 | 59.7572
|  | 694 | 2.623 | 15.81202 |  |  |  | 694 | 0.000105725 | 59.75822
|  | 695 | 2.68 | 15.71865 |  |  |  | 695 | 0.000105705 | 59.75904
|  | 696 | 2.732 | 15.63519 |  |  |  | 696 | 0.000105709 | 59.75888
|  | 697 | 2.776 | 15.56581 |  |  |  | 697 | 0.00010583 | 59.75391
|  | 698 | 2.848 | 15.4546 |  |  |  | 698 | 0.000105984 | 59.7476
|  | 699 | 2.887 | 15.39553 |  |  |  | 699 | 0.000106056 | 59.74465
|  | 700 | 2.941 | 15.31505 |  |  |  | 700 | 0.000106314 | 59.7341

## 650 - 1050 nm AR Coating
Absorptive Neutral Density Filters with Coatings for 650 - 1050 nm
|  | 20 dB Nominal Value |  |  | 40 dB Nominal Value |  |  | 60 dB Nominal Value
|  | Wavelength (nm) | % Transmission | Attenuation (dB) | Wavelength (nm) | % Transmission | Attenuation (dB) | Wavelength (nm) | % Transmission | Attenuation (dB)
|  | 650 | 1.09 | 19.62574 | 650 | 4.88095e-05 | 43.11495 | 650 | 5.1e-05 | 62.9243
|  | 651 | 1.09 | 19.62574 | 700 | 0.000380952 | 34.19129 | 651 | 1.9e-05 | 67.21246
|  | 652 | 1.09 | 19.62574 | 750 | 0.00143 | 28.45098 | 652 | 3.5e-05 | 64.55932
|  | 653 | 1.12 | 19.50782 | 800 | 0.00321 | 24.92916 | 653 | 3.5e-05 | 64.55932
Product Raw Data |  | 654 | 1.11 | 19.54677 | 850 | 0.00512 | 22.90811 | 654 | 6.3e-05 | 62.00659
CCD Camera Beam Profiler, Ø30 µm - 6.6 mm, VIS, 350 - 1100 nm |  | 655 | 1.13 | 19.46922 | 900 | 0.00655 | 21.83917 | 655 | 5.2e-05 | 62.83997
|  | 656 | 1.15 | 19.39302 | 950 | 0.00798 | 20.98204 | 656 | 5.1e-05 | 62.9243
Item # | BC106N-VIS(/M) | 657 | 1.15 | 19.39302 | 1000 | 0.01024 | 19.89781 | 657 | 1.5e-05 | 68.23909
DISCLAIMER: The data presented here are typical. Slight variations in performance data will occur from lot to lot. Please contact Technical Support with any questions regarding the use or reliability of this data. |  | 658 | 1.18 | 19.28118 | 1050 | 0.0131 | 18.82887 | 658 | 3e-05 | 65.22879
|  | 659 | 1.2 | 19.20819 | 1100 | 0.01667 | 17.78151 | 659 | 5.9e-05 | 62.29148
|  | 660 | 1.21 | 19.17215 |  |  |  | 660 | 8.1e-05 | 60.91515
|  | 661 | 1.23 | 19.10095 |  |  |  | 661 | 6.7e-05 | 61.73925
|  | 662 | 1.25 | 19.0309 |  |  |  | 662 | 7.7e-05 | 61.13509
|  | 663 | 1.26 | 18.99629 |  |  |  | 663 | 5.3e-05 | 62.75724
This data may be used in publications. However, please cite Thorlabs as the source. |  | 664 | 1.29 | 18.8941 |  |  |  | 664 | 6.9e-05 | 61.61151
|  | 665 | 1.31 | 18.82729 |  |  |  | 665 | 7.5e-05 | 61.24939
|  | 666 | 1.35 | 18.69666 |  |  |  | 666 | 9.3e-05 | 60.31517
Additional Information: |  | 667 | 1.35 | 18.69666 |  |  |  | 667 | 9.4e-05 | 60.26872
|  | 668 | 1.38 | 18.60121 |  |  |  | 668 | 9.6e-05 | 60.17729
|  | 669 | 1.42 | 18.47712 |  |  |  | 669 | 8e-05 | 60.9691
|  | 670 | 1.44 | 18.41638 |  |  |  | 670 | 0.000118 | 59.28118
|  | 671 | 1.47 | 18.32683 |  |  |  | 671 | 0.000139 | 58.56985
|  | 672 | 1.51 | 18.21023 |  |  |  | 672 | 0.00016 | 57.9588
|  | 673 | 1.56 | 18.06875 |  |  |  | 673 | 0.000155 | 58.09668
|  | 674 | 1.6 | 17.9588 |  |  |  | 674 | 0.000149 | 58.26814
|  | 675 | 1.63 | 17.87812 |  |  |  | 675 | 0.000154 | 58.12479
|  | 676 | 1.65 | 17.82516 |  |  |  | 676 | 0.000175 | 57.56962
|  | 677 | 1.7 | 17.69551 |  |  |  | 677 | 0.000201 | 56.96804
|  | 678 | 1.75 | 17.56962 |  |  |  | 678 | 0.000257 | 55.90067
|  | 679 | 1.79 | 17.47147 |  |  |  | 679 | 0.000261 | 55.83359
|  | 680 | 1.84 | 17.35182 |  |  |  | 680 | 0.000261 | 55.83359
|  | 681 | 1.89 | 17.23538 |  |  |  | 681 | 0.000263 | 55.80044
|  | 682 | 1.93 | 17.14443 |  |  |  | 682 | 0.000287 | 55.42118
|  | 683 | 1.99 | 17.01147 |  |  |  | 683 | 0.000345 | 54.62181
|  | 684 | 2.04 | 16.9037 |  |  |  | 684 | 0.000387 | 54.12289
|  | 685 | 2.08 | 16.81937 |  |  |  | 685 | 0.000409 | 53.88277
|  | 686 | 2.13 | 16.7162 |  |  |  | 686 | 0.000425 | 53.71611
|  | 687 | 2.19 | 16.59556 |  |  |  | 687 | 0.000404 | 53.93619
|  | 688 | 2.25 | 16.47817 |  |  |  | 688 | 0.000499 | 53.01899
|  | 689 | 2.31 | 16.36388 |  |  |  | 689 | 0.000551 | 52.58848
|  | 690 | 2.36 | 16.27088 |  |  |  | 690 | 0.000572 | 52.42604
|  | 691 | 2.41 | 16.17983 |  |  |  | 691 | 0.000628 | 52.0204
|  | 692 | 2.47 | 16.07303 |  |  |  | 692 | 0.000684 | 51.64944
|  | 693 | 2.51 | 16.00326 |  |  |  | 693 | 0.000685 | 51.64309
|  | 694 | 2.58 | 15.8838 |  |  |  | 694 | 0.000757 | 51.20904
|  | 695 | 2.62 | 15.81699 |  |  |  | 695 | 0.000781 | 51.07349
|  | 696 | 2.68 | 15.71865 |  |  |  | 696 | 0.000875 | 50.57992
|  | 697 | 2.73 | 15.63837 |  |  |  | 697 | 0.000872 | 50.59484
|  | 698 | 2.79 | 15.54396 |  |  |  | 698 | 0.000944 | 50.25028
|  | 699 | 2.85 | 15.45155 |  |  |  | 699 | 0.000969 | 50.13676
|  | 700 | 2.88 | 15.40608 |  |  |  | 700 | 0.00107 | 49.70211
|  | 701 | 2.94 | 15.31653 |  |  |  | 701 | 0.00113 | 49.48076
|  | 702 | 3 | 15.22879 |  |  |  | 702 | 0.00119 | 49.25184
|  | 703 | 3.04 | 15.17126 |  |  |  | 703 | 0.00122 | 49.12219
|  | 704 | 3.08 | 15.11449 |  |  |  | 704 | 0.00129 | 48.88737
|  | 705 | 3.12 | 15.05845 |  |  |  | 705 | 0.00129 | 48.90421
|  | 706 | 3.16 | 15.00313 |  |  |  | 706 | 0.0014 | 48.53562
|  | 707 | 3.22 | 14.92144 |  |  |  | 707 | 0.00151 | 48.21023
|  | 708 | 3.27 | 14.85452 |  |  |  | 708 | 0.00158 | 48.00519
|  | 709 | 3.31 | 14.80172 |  |  |  | 709 | 0.00163 | 47.87812
|  | 710 | 3.35 | 14.74955 |  |  |  | 710 | 0.00171 | 47.67004
|  | 711 | 3.4 | 14.68521 |  |  |  | 711 | 0.00176 | 47.55228
|  | 712 | 3.44 | 14.63442 |  |  |  | 712 | 0.00182 | 47.38975
|  | 713 | 3.46 | 14.60924 |  |  |  | 713 | 0.00192 | 47.16247
|  | 714 | 3.51 | 14.54693 |  |  |  | 714 | 0.00204 | 46.91009
|  | 715 | 3.54 | 14.50997 |  |  |  | 715 | 0.00212 | 46.73869
|  | 716 | 3.58 | 14.46117 |  |  |  | 716 | 0.00216 | 46.65949
|  | 717 | 3.63 | 14.40093 |  |  |  | 717 | 0.00223 | 46.5189
|  | 718 | 3.64 | 14.38899 |  |  |  | 718 | 0.00231 | 46.35824
|  | 719 | 3.68 | 14.34152 |  |  |  | 719 | 0.00243 | 46.14572
|  | 720 | 3.72 | 14.29457 |  |  |  | 720 | 0.00249 | 46.04324
|  | 721 | 3.75 | 14.25969 |  |  |  | 721 | 0.00256 | 45.9159
|  | 722 | 3.79 | 14.21361 |  |  |  | 722 | 0.00266 | 45.75445
|  | 723 | 3.84 | 14.15669 |  |  |  | 723 | 0.00278 | 45.55487
|  | 724 | 3.86 | 14.13413 |  |  |  | 724 | 0.00286 | 45.43482
|  | 725 | 3.88 | 14.11168 |  |  |  | 725 | 0.003 | 45.23313
|  | 726 | 3.93 | 14.05607 |  |  |  | 726 | 0.00309 | 45.09761
|  | 727 | 3.96 | 14.02305 |  |  |  | 727 | 0.00315 | 45.01414
|  | 728 | 3.98 | 14.00117 |  |  |  | 728 | 0.00334 | 44.75734
|  | 729 | 4.01 | 13.96856 |  |  |  | 729 | 0.00338 | 44.7134
|  | 730 | 4.05 | 13.92545 |  |  |  | 730 | 0.00346 | 44.61426
|  | 731 | 4.06 | 13.91474 |  |  |  | 731 | 0.0036 | 44.43818
|  | 732 | 4.1 | 13.87216 |  |  |  | 732 | 0.00369 | 44.33327
|  | 733 | 4.11 | 13.86158 |  |  |  | 733 | 0.00385 | 44.14426
|  | 734 | 4.15 | 13.81952 |  |  |  | 734 | 0.00389 | 44.1005
|  | 735 | 4.16 | 13.80907 |  |  |  | 735 | 0.00401 | 43.96639
|  | 736 | 4.2 | 13.76751 |  |  |  | 736 | 0.00415 | 43.82266
|  | 737 | 4.24 | 13.72634 |  |  |  | 737 | 0.00432 | 43.64014
|  | 738 | 4.25 | 13.71611 |  |  |  | 738 | 0.00437 | 43.59817
|  | 739 | 4.27 | 13.69572 |  |  |  | 739 | 0.00461 | 43.36299
|  | 740 | 4.3 | 13.66532 |  |  |  | 740 | 0.00471 | 43.27164
|  | 741 | 4.33 | 13.63512 |  |  |  | 741 | 0.00484 | 43.15514
|  | 742 | 4.34 | 13.6251 |  |  |  | 742 | 0.00491 | 43.0883
|  | 743 | 4.38 | 13.58526 |  |  |  | 743 | 0.00511 | 42.91494
|  | 744 | 4.4 | 13.56547 |  |  |  | 744 | 0.00532 | 42.74497
|  | 745 | 4.41 | 13.55561 |  |  |  | 745 | 0.00544 | 42.64401
|  | 746 | 4.44 | 13.52617 |  |  |  | 746 | 0.00556 | 42.5516
|  | 747 | 4.47 | 13.49692 |  |  |  | 747 | 0.0057 | 42.43973
|  | 748 | 4.49 | 13.47754 |  |  |  | 748 | 0.0059 | 42.29369
|  | 749 | 4.51 | 13.45823 |  |  |  | 749 | 0.00609 | 42.15098
|  | 750 | 4.54 | 13.42944 |  |  |  | 750 | 0.00624 | 42.04885
|  | 751 | 4.55 | 13.41989 |  |  |  | 751 | 0.00643 | 41.91451
|  | 752 | 4.58 | 13.39135 |  |  |  | 752 | 0.00649 | 41.87488
|  | 753 | 4.6 | 13.37242 |  |  |  | 753 | 0.00671 | 41.73019
|  | 754 | 4.62 | 13.35358 |  |  |  | 754 | 0.00688 | 41.62727
|  | 755 | 4.65 | 13.32547 |  |  |  | 755 | 0.00711 | 41.4813
|  | 756 | 4.66 | 13.31614 |  |  |  | 756 | 0.00727 | 41.38525
|  | 757 | 4.67 | 13.30683 |  |  |  | 757 | 0.00758 | 41.20331
|  | 758 | 4.7 | 13.27902 |  |  |  | 758 | 0.00764 | 41.17134
|  | 759 | 4.74 | 13.24222 |  |  |  | 759 | 0.00783 | 41.06127
|  | 760 | 4.74 | 13.24222 |  |  |  | 760 | 0.00807 | 40.93019
|  | 761 | 4.77 | 13.21482 |  |  |  | 761 | 0.00827 | 40.82442
|  | 762 | 4.78 | 13.20572 |  |  |  | 762 | 0.00842 | 40.74946
|  | 763 | 4.79 | 13.19664 |  |  |  | 763 | 0.00876 | 40.57298
|  | 764 | 4.82 | 13.16953 |  |  |  | 764 | 0.00886 | 40.52566
|  | 765 | 4.85 | 13.14258 |  |  |  | 765 | 0.00901 | 40.45082
|  | 766 | 4.84 | 13.15155 |  |  |  | 766 | 0.00928 | 40.32218
|  | 767 | 4.86 | 13.13364 |  |  |  | 767 | 0.00954 | 40.20315
|  | 768 | 4.89 | 13.10691 |  |  |  | 768 | 0.00985 | 40.06432
|  | 769 | 4.9 | 13.09804 |  |  |  | 769 | 0.01007 | 39.971
|  | 770 | 4.91 | 13.08919 |  |  |  | 770 | 0.01017 | 39.92551
|  | 771 | 4.93 | 13.07153 |  |  |  | 771 | 0.01037 | 39.84137
|  | 772 | 4.94 | 13.06273 |  |  |  | 772 | 0.01068 | 39.71347
|  | 773 | 4.96 | 13.04518 |  |  |  | 773 | 0.01095 | 39.60705
|  | 774 | 4.99 | 13.01899 |  |  |  | 774 | 0.01114 | 39.53154
|  | 775 | 4.99 | 13.01899 |  |  |  | 775 | 0.01141 | 39.42676
|  | 776 | 5.01 | 13.00162 |  |  |  | 776 | 0.01179 | 39.2856
|  | 777 | 5.03 | 12.98432 |  |  |  | 777 | 0.01188 | 39.25037
|  | 778 | 5.04 | 12.97569 |  |  |  | 778 | 0.01214 | 39.15674
|  | 779 | 5.05 | 12.96709 |  |  |  | 779 | 0.01256 | 39.01149
|  | 780 | 5.07 | 12.94992 |  |  |  | 780 | 0.01287 | 38.90455
|  | 781 | 5.07 | 12.94992 |  |  |  | 781 | 0.01306 | 38.84157
|  | 782 | 5.1 | 12.9243 |  |  |  | 782 | 0.01328 | 38.76704
|  | 783 | 5.11 | 12.91579 |  |  |  | 783 | 0.01351 | 38.69409
|  | 784 | 5.11 | 12.91579 |  |  |  | 784 | 0.01384 | 38.58833
|  | 785 | 5.14 | 12.89037 |  |  |  | 785 | 0.01408 | 38.51336
|  | 786 | 5.15 | 12.88193 |  |  |  | 786 | 0.0143 | 38.44634
|  | 787 | 5.14 | 12.89037 |  |  |  | 787 | 0.01477 | 38.3059
|  | 788 | 5.17 | 12.86509 |  |  |  | 788 | 0.01499 | 38.24285
|  | 789 | 5.19 | 12.84833 |  |  |  | 789 | 0.01531 | 38.14996
|  | 790 | 5.19 | 12.84833 |  |  |  | 790 | 0.01549 | 38.10005
|  | 791 | 5.2 | 12.83997 |  |  |  | 791 | 0.01578 | 38.01921
|  | 792 | 5.2 | 12.83997 |  |  |  | 792 | 0.01621 | 37.90351
|  | 793 | 5.23 | 12.81498 |  |  |  | 793 | 0.0166 | 37.7984
|  | 794 | 5.22 | 12.82329 |  |  |  | 794 | 0.01671 | 37.77154
|  | 795 | 5.24 | 12.80669 |  |  |  | 795 | 0.01693 | 37.71266
|  | 796 | 5.25 | 12.79841 |  |  |  | 796 | 0.01725 | 37.63211
|  | 797 | 5.26 | 12.79014 |  |  |  | 797 | 0.01755 | 37.55822
|  | 798 | 5.26 | 12.79014 |  |  |  | 798 | 0.018 | 37.44655
|  | 799 | 5.27 | 12.78189 |  |  |  | 799 | 0.01838 | 37.35749
|  | 800 | 5.28 | 12.77366 |  |  |  | 800 | 0.01874 | 37.27277
|  | 801 | 5.29 | 12.76544 |  |  |  | 801 | 0.01896 | 37.22162
|  | 802 | 5.31 | 12.74905 |  |  |  | 802 | 0.01933 | 37.13746
|  | 803 | 5.3 | 12.75724 |  |  |  | 803 | 0.01968 | 37.06063
|  | 804 | 5.32 | 12.74088 |  |  |  | 804 | 0.01986 | 37.01977
|  | 805 | 5.32 | 12.74088 |  |  |  | 805 | 0.0203 | 36.92461
|  | 806 | 5.33 | 12.73273 |  |  |  | 806 | 0.02068 | 36.84365
|  | 807 | 5.33 | 12.73273 |  |  |  | 807 | 0.02107 | 36.76356
|  | 808 | 5.34 | 12.72459 |  |  |  | 808 | 0.02126 | 36.72355
|  | 809 | 5.37 | 12.70026 |  |  |  | 809 | 0.02178 | 36.61942
|  | 810 | 5.36 | 12.70835 |  |  |  | 810 | 0.02189 | 36.59754
|  | 811 | 5.38 | 12.69218 |  |  |  | 811 | 0.02219 | 36.53784
|  | 812 | 5.36 | 12.70835 |  |  |  | 812 | 0.02282 | 36.4176
|  | 813 | 5.38 | 12.69218 |  |  |  | 813 | 0.02332 | 36.32346
|  | 814 | 5.38 | 12.69218 |  |  |  | 814 | 0.02363 | 36.26481
|  | 815 | 5.39 | 12.68411 |  |  |  | 815 | 0.02378 | 36.23806
|  | 816 | 5.4 | 12.67606 |  |  |  | 816 | 0.02401 | 36.19535
|  | 817 | 5.39 | 12.68411 |  |  |  | 817 | 0.02449 | 36.11064
|  | 818 | 5.4 | 12.67606 |  |  |  | 818 | 0.02482 | 36.05181
|  | 819 | 5.41 | 12.66803 |  |  |  | 819 | 0.02517 | 35.99151
|  | 820 | 5.41 | 12.66803 |  |  |  | 820 | 0.02566 | 35.90811
|  | 821 | 5.42 | 12.66001 |  |  |  | 821 | 0.02616 | 35.82379
|  | 822 | 5.42 | 12.66001 |  |  |  | 822 | 0.02634 | 35.79417
|  | 823 | 5.43 | 12.652 |  |  |  | 823 | 0.02654 | 35.76132
|  | 824 | 5.44 | 12.64401 |  |  |  | 824 | 0.0271 | 35.66967
|  | 825 | 5.43 | 12.652 |  |  |  | 825 | 0.02746 | 35.61299
|  | 826 | 5.44 | 12.64401 |  |  |  | 826 | 0.02782 | 35.55658
|  | 827 | 5.44 | 12.64401 |  |  |  | 827 | 0.02819 | 35.49936
|  | 828 | 5.44 | 12.64401 |  |  |  | 828 | 0.02836 | 35.47233
|  | 829 | 5.46 | 12.62807 |  |  |  | 829 | 0.02909 | 35.36271
|  | 830 | 5.46 | 12.62807 |  |  |  | 830 | 0.02949 | 35.30296
|  | 831 | 5.45 | 12.63603 |  |  |  | 831 | 0.02965 | 35.27931
|  | 832 | 5.46 | 12.62807 |  |  |  | 832 | 0.03037 | 35.17527
|  | 833 | 5.46 | 12.62807 |  |  |  | 833 | 0.0309 | 35.10056
|  | 834 | 5.48 | 12.61219 |  |  |  | 834 | 0.03091 | 35.09845
|  | 835 | 5.45 | 12.63603 |  |  |  | 835 | 0.03102 | 35.08386
|  | 836 | 5.46 | 12.62807 |  |  |  | 836 | 0.03172 | 34.98626
|  | 837 | 5.48 | 12.61219 |  |  |  | 837 | 0.03188 | 34.96509
|  | 838 | 5.48 | 12.61219 |  |  |  | 838 | 0.0323 | 34.90838
|  | 839 | 5.48 | 12.61219 |  |  |  | 839 | 0.03299 | 34.81631
|  | 840 | 5.48 | 12.61219 |  |  |  | 840 | 0.03332 | 34.77347
|  | 841 | 5.46 | 12.62807 |  |  |  | 841 | 0.03341 | 34.76137
|  | 842 | 5.48 | 12.61219 |  |  |  | 842 | 0.03429 | 34.6482
|  | 843 | 5.48 | 12.61219 |  |  |  | 843 | 0.03409 | 34.67424
|  | 844 | 5.48 | 12.61219 |  |  |  | 844 | 0.03486 | 34.57685
|  | 845 | 5.48 | 12.61219 |  |  |  | 845 | 0.0345 | 34.62156
|  | 846 | 5.47 | 12.62013 |  |  |  | 846 | 0.03494 | 34.56652
|  | 847 | 5.48 | 12.61219 |  |  |  | 847 | 0.03571 | 34.47234
|  | 848 | 5.48 | 12.61219 |  |  |  | 848 | 0.03667 | 34.35665
|  | 849 | 5.47 | 12.62013 |  |  |  | 849 | 0.03689 | 34.33103
|  | 850 | 5.46 | 12.62807 |  |  |  | 850 | 0.03694 | 34.32562
|  | 851 | 5.48 | 12.61219 |  |  |  | 851 | 0.03764 | 34.24316
|  | 852 | 5.46 | 12.62807 |  |  |  | 852 | 0.03759 | 34.24881
|  | 853 | 5.47 | 12.62013 |  |  |  | 853 | 0.03808 | 34.19292
|  | 854 | 5.47 | 12.62013 |  |  |  | 854 | 0.03714 | 34.30193
|  | 855 | 5.46 | 12.62807 |  |  |  | 855 | 0.03821 | 34.17846
|  | 856 | 5.47 | 12.62013 |  |  |  | 856 | 0.03803 | 34.19839
|  | 857 | 5.46 | 12.62807 |  |  |  | 857 | 0.03897 | 34.09225
|  | 858 | 5.46 | 12.62807 |  |  |  | 858 | 0.04007 | 33.97191
|  | 859 | 5.46 | 12.62807 |  |  |  | 859 | 0.03971 | 34.01089
|  | 860 | 5.48 | 12.61219 |  |  |  | 860 | 0.03908 | 34.08079
|  | 861 | 5.52 | 12.58061 |  |  |  | 861 | 0.03872 | 34.12031
|  | 862 | 5.54 | 12.5649 |  |  |  | 862 | 0.04109 | 33.86222
|  | 863 | 5.54 | 12.5649 |  |  |  | 863 | 0.04133 | 33.83693
|  | 864 | 5.54 | 12.5649 |  |  |  | 864 | 0.0418 | 33.78803
|  | 865 | 5.53 | 12.57275 |  |  |  | 865 | 0.04233 | 33.73403
|  | 866 | 5.48 | 12.61219 |  |  |  | 866 | 0.04309 | 33.65644
|  | 867 | 5.51 | 12.58848 |  |  |  | 867 | 0.04284 | 33.68161
|  | 868 | 5.53 | 12.57275 |  |  |  | 868 | 0.04266 | 33.69969
|  | 869 | 5.51 | 12.58848 |  |  |  | 869 | 0.04309 | 33.65654
|  | 870 | 5.52 | 12.58061 |  |  |  | 870 | 0.04302 | 33.6637
|  | 871 | 5.52 | 12.58061 |  |  |  | 871 | 0.04323 | 33.64235
|  | 872 | 5.5 | 12.59637 |  |  |  | 872 | 0.04306 | 33.65906
|  | 873 | 5.5 | 12.59637 |  |  |  | 873 | 0.04361 | 33.60404
|  | 874 | 5.48 | 12.61219 |  |  |  | 874 | 0.04371 | 33.59459
|  | 875 | 5.48 | 12.61219 |  |  |  | 875 | 0.04498 | 33.47019
|  | 876 | 5.49 | 12.60428 |  |  |  | 876 | 0.04603 | 33.36987
|  | 877 | 5.5 | 12.59637 |  |  |  | 877 | 0.04661 | 33.31493
|  | 878 | 5.48 | 12.61219 |  |  |  | 878 | 0.04743 | 33.23947
|  | 879 | 5.46 | 12.62807 |  |  |  | 879 | 0.04897 | 33.10043
|  | 880 | 5.46 | 12.62807 |  |  |  | 880 | 0.048 | 33.1875
|  | 881 | 5.45 | 12.63603 |  |  |  | 881 | 0.04772 | 33.213
|  | 882 | 5.47 | 12.62013 |  |  |  | 882 | 0.04693 | 33.28577
|  | 883 | 5.45 | 12.63603 |  |  |  | 883 | 0.04758 | 33.22603
|  | 884 | 5.43 | 12.652 |  |  |  | 884 | 0.04831 | 33.15981
|  | 885 | 5.45 | 12.63603 |  |  |  | 885 | 0.04872 | 33.12275
|  | 886 | 5.47 | 12.62013 |  |  |  | 886 | 0.04819 | 33.17061
|  | 887 | 5.45 | 12.63603 |  |  |  | 887 | 0.04869 | 33.12587
|  | 888 | 5.44 | 12.64401 |  |  |  | 888 | 0.04956 | 33.04913
|  | 889 | 5.42 | 12.66001 |  |  |  | 889 | 0.05116 | 32.91078
|  | 890 | 5.46 | 12.62807 |  |  |  | 890 | 0.05164 | 32.87014
|  | 891 | 5.46 | 12.62807 |  |  |  | 891 | 0.05103 | 32.92166
|  | 892 | 5.42 | 12.66001 |  |  |  | 892 | 0.05003 | 33.00804
|  | 893 | 5.41 | 12.66803 |  |  |  | 893 | 0.05124 | 32.90382
|  | 894 | 5.42 | 12.66001 |  |  |  | 894 | 0.05221 | 32.8228
|  | 895 | 5.44 | 12.64401 |  |  |  | 895 | 0.05318 | 32.74276
|  | 896 | 5.41 | 12.66803 |  |  |  | 896 | 0.05347 | 32.71882
|  | 897 | 5.37 | 12.70026 |  |  |  | 897 | 0.05247 | 32.80072
|  | 898 | 5.37 | 12.70026 |  |  |  | 898 | 0.05223 | 32.82072
|  | 899 | 5.42 | 12.66001 |  |  |  | 899 | 0.05328 | 32.73477
|  | 900 | 5.41 | 12.66803 |  |  |  | 900 | 0.05416 | 32.66289
|  | 901 | 5.34 | 12.72459 |  |  |  | 901 | 0.05544 | 32.56169
|  | 902 | 5.34 | 12.72459 |  |  |  | 902 | 0.05642 | 32.48575
|  | 903 | 5.38 | 12.69218 |  |  |  | 903 | 0.05577 | 32.53615
|  | 904 | 5.4 | 12.67606 |  |  |  | 904 | 0.05505 | 32.59227
|  | 905 | 5.39 | 12.68411 |  |  |  | 905 | 0.05573 | 32.53934
|  | 906 | 5.34 | 12.72459 |  |  |  | 906 | 0.05464 | 32.62521
|  | 907 | 5.32 | 12.74088 |  |  |  | 907 | 0.05496 | 32.59953
|  | 908 | 5.32 | 12.74088 |  |  |  | 908 | 0.05713 | 32.43159
|  | 909 | 5.38 | 12.69218 |  |  |  | 909 | 0.05847 | 32.33037
|  | 910 | 5.36 | 12.70835 |  |  |  | 910 | 0.05808 | 32.35936
|  | 911 | 5.32 | 12.74088 |  |  |  | 911 | 0.05777 | 32.38298
|  | 912 | 5.33 | 12.73273 |  |  |  | 912 | 0.05887 | 32.30121
|  | 913 | 5.33 | 12.73273 |  |  |  | 913 | 0.05881 | 32.30578
|  | 914 | 5.31 | 12.74905 |  |  |  | 914 | 0.05838 | 32.33728
|  | 915 | 5.31 | 12.74905 |  |  |  | 915 | 0.05957 | 32.2498
|  | 916 | 5.29 | 12.76544 |  |  |  | 916 | 0.06028 | 32.19791
|  | 917 | 5.29 | 12.76544 |  |  |  | 917 | 0.05995 | 32.2224
|  | 918 | 5.32 | 12.74088 |  |  |  | 918 | 0.0595 | 32.25454
|  | 919 | 5.29 | 12.76544 |  |  |  | 919 | 0.05958 | 32.24863
|  | 920 | 5.3 | 12.75724 |  |  |  | 920 | 0.06188 | 32.08457
|  | 921 | 5.29 | 12.76544 |  |  |  | 921 | 0.0638 | 31.95213
|  | 922 | 5.25 | 12.79841 |  |  |  | 922 | 0.06364 | 31.96263
|  | 923 | 5.25 | 12.79841 |  |  |  | 923 | 0.06186 | 32.08562
|  | 924 | 5.27 | 12.78189 |  |  |  | 924 | 0.06185 | 32.0866
|  | 925 | 5.25 | 12.79841 |  |  |  | 925 | 0.06334 | 31.98329
|  | 926 | 5.24 | 12.80669 |  |  |  | 926 | 0.06353 | 31.97007
|  | 927 | 5.27 | 12.78189 |  |  |  | 927 | 0.06418 | 31.926
|  | 928 | 5.28 | 12.77366 |  |  |  | 928 | 0.06489 | 31.87795
|  | 929 | 5.23 | 12.81498 |  |  |  | 929 | 0.06348 | 31.97343
|  | 930 | 5.19 | 12.84833 |  |  |  | 930 | 0.06447 | 31.90615
|  | 931 | 5.21 | 12.83162 |  |  |  | 931 | 0.06691 | 31.74541
|  | 932 | 5.25 | 12.79841 |  |  |  | 932 | 0.06639 | 31.7791
|  | 933 | 5.25 | 12.79841 |  |  |  | 933 | 0.06487 | 31.87929
|  | 934 | 5.19 | 12.84833 |  |  |  | 934 | 0.0659 | 31.81095
|  | 935 | 5.17 | 12.86509 |  |  |  | 935 | 0.06785 | 31.68457
|  | 936 | 5.19 | 12.84833 |  |  |  | 936 | 0.06806 | 31.67127
|  | 937 | 5.21 | 12.83162 |  |  |  | 937 | 0.06825 | 31.65929
|  | 938 | 5.2 | 12.83997 |  |  |  | 938 | 0.06837 | 31.6516
|  | 939 | 5.2 | 12.83997 |  |  |  | 939 | 0.06895 | 31.61472
|  | 940 | 5.18 | 12.8567 |  |  |  | 940 | 0.06936 | 31.58916
|  | 941 | 5.2 | 12.83997 |  |  |  | 941 | 0.06828 | 31.65719
|  | 942 | 5.17 | 12.86509 |  |  |  | 942 | 0.06906 | 31.60755
|  | 943 | 5.18 | 12.8567 |  |  |  | 943 | 0.07112 | 31.48033
|  | 944 | 5.17 | 12.86509 |  |  |  | 944 | 0.07109 | 31.4821
|  | 945 | 5.13 | 12.89883 |  |  |  | 945 | 0.07005 | 31.54604
|  | 946 | 5.13 | 12.89883 |  |  |  | 946 | 0.071 | 31.48772
|  | 947 | 5.18 | 12.8567 |  |  |  | 947 | 0.07207 | 31.42239
|  | 948 | 5.17 | 12.86509 |  |  |  | 948 | 0.07246 | 31.39926
|  | 949 | 5.14 | 12.89037 |  |  |  | 949 | 0.07271 | 31.38382
|  | 950 | 5.16 | 12.8735 |  |  |  | 950 | 0.07363 | 31.32951
|  | 951 | 5.13 | 12.89883 |  |  |  | 951 | 0.07367 | 31.32709
|  | 952 | 5.1 | 12.9243 |  |  |  | 952 | 0.07227 | 31.4103
|  | 953 | 5.1 | 12.9243 |  |  |  | 953 | 0.07366 | 31.32786
|  | 954 | 5.12 | 12.9073 |  |  |  | 954 | 0.07608 | 31.18718
|  | 955 | 5.16 | 12.8735 |  |  |  | 955 | 0.07659 | 31.15834
|  | 956 | 5.16 | 12.8735 |  |  |  | 956 | 0.07599 | 31.19221
|  | 957 | 5.12 | 12.9073 |  |  |  | 957 | 0.0774 | 31.11276
|  | 958 | 5.08 | 12.94136 |  |  |  | 958 | 0.0777 | 31.09585
|  | 959 | 5.07 | 12.94992 |  |  |  | 959 | 0.07599 | 31.19215
|  | 960 | 5.13 | 12.89883 |  |  |  | 960 | 0.07688 | 31.14198
|  | 961 | 5.12 | 12.9073 |  |  |  | 961 | 0.07844 | 31.05468
|  | 962 | 5.1 | 12.9243 |  |  |  | 962 | 0.08054 | 30.93994
|  | 963 | 5.05 | 12.96709 |  |  |  | 963 | 0.08124 | 30.90251
|  | 964 | 5.06 | 12.95849 |  |  |  | 964 | 0.07981 | 30.97926
|  | 965 | 5.07 | 12.94992 |  |  |  | 965 | 0.07915 | 31.01527
|  | 966 | 5.09 | 12.93282 |  |  |  | 966 | 0.08076 | 30.92809
|  | 967 | 5.1 | 12.9243 |  |  |  | 967 | 0.08174 | 30.87576
|  | 968 | 5.03 | 12.98432 |  |  |  | 968 | 0.08092 | 30.91944
|  | 969 | 5.03 | 12.98432 |  |  |  | 969 | 0.08254 | 30.83314
|  | 970 | 5.1 | 12.9243 |  |  |  | 970 | 0.08311 | 30.80321
|  | 971 | 5.09 | 12.93282 |  |  |  | 971 | 0.08252 | 30.83467
|  | 972 | 5.03 | 12.98432 |  |  |  | 972 | 0.0846 | 30.72645
|  | 973 | 5.04 | 12.97569 |  |  |  | 973 | 0.08508 | 30.70162
|  | 974 | 5.07 | 12.94992 |  |  |  | 974 | 0.08369 | 30.77326
|  | 975 | 5.05 | 12.96709 |  |  |  | 975 | 0.08391 | 30.76191
|  | 976 | 5.01 | 13.00162 |  |  |  | 976 | 0.08574 | 30.66827
|  | 977 | 5.02 | 12.99296 |  |  |  | 977 | 0.0863 | 30.63999
|  | 978 | 5.1 | 12.9243 |  |  |  | 978 | 0.08636 | 30.63682
|  | 979 | 5.06 | 12.95849 |  |  |  | 979 | 0.08901 | 30.50561
|  | 980 | 5.01 | 13.00162 |  |  |  | 980 | 0.09031 | 30.44255
|  | 981 | 4.99 | 13.01899 |  |  |  | 981 | 0.08921 | 30.49572
|  | 982 | 5 | 13.0103 |  |  |  | 982 | 0.08747 | 30.58131
|  | 983 | 5.06 | 12.95849 |  |  |  | 983 | 0.08705 | 30.60206
|  | 984 | 5.05 | 12.96709 |  |  |  | 984 | 0.09044 | 30.4363
|  | 985 | 4.99 | 13.01899 |  |  |  | 985 | 0.09228 | 30.34878
|  | 986 | 4.99 | 13.01899 |  |  |  | 986 | 0.09123 | 30.39843
|  | 987 | 5.05 | 12.96709 |  |  |  | 987 | 0.0912 | 30.4
|  | 988 | 5.05 | 12.96709 |  |  |  | 988 | 0.0936 | 30.28738
|  | 989 | 5 | 13.0103 |  |  |  | 989 | 0.09479 | 30.23256
|  | 990 | 4.96 | 13.04518 |  |  |  | 990 | 0.09394 | 30.27173
|  | 991 | 4.98 | 13.02771 |  |  |  | 991 | 0.09385 | 30.27556
|  | 992 | 5.05 | 12.96709 |  |  |  | 992 | 0.09684 | 30.13932
|  | 993 | 5.07 | 12.94992 |  |  |  | 993 | 0.09766 | 30.10274
|  | 994 | 5.03 | 12.98432 |  |  |  | 994 | 0.09663 | 30.14902
|  | 995 | 4.97 | 13.03644 |  |  |  | 995 | 0.09625 | 30.16577
|  | 996 | 4.94 | 13.06273 |  |  |  | 996 | 0.09622 | 30.16748
|  | 997 | 4.98 | 13.02771 |  |  |  | 997 | 0.09884 | 30.05054
|  | 998 | 5.01 | 13.00162 |  |  |  | 998 | 0.10021 | 29.99098
|  | 999 | 5.02 | 12.99296 |  |  |  | 999 | 0.09947 | 30.02325
|  | 1000 | 4.96 | 13.04518 |  |  |  | 1000 | 0.09888 | 30.04892
|  | 1001 | 4.94 | 13.06273 |  |  |  | 1001 | 0.10246 | 29.8945
|  | 1002 | 4.99 | 13.01899 |  |  |  | 1002 | 0.10395 | 29.83176
|  | 1003 | 5.02 | 12.99296 |  |  |  | 1003 | 0.10351 | 29.85039
|  | 1004 | 5.03 | 12.98432 |  |  |  | 1004 | 0.10227 | 29.90247
|  | 1005 | 5.02 | 12.99296 |  |  |  | 1005 | 0.10243 | 29.89564
|  | 1006 | 4.94 | 13.06273 |  |  |  | 1006 | 0.10649 | 29.72703
|  | 1007 | 4.95 | 13.05395 |  |  |  | 1007 | 0.10814 | 29.66022
|  | 1008 | 4.95 | 13.05395 |  |  |  | 1008 | 0.10717 | 29.69915
|  | 1009 | 5.02 | 12.99296 |  |  |  | 1009 | 0.10647 | 29.72785
|  | 1010 | 5.05 | 12.96709 |  |  |  | 1010 | 0.1061 | 29.74293
|  | 1011 | 5 | 13.0103 |  |  |  | 1011 | 0.10625 | 29.73683
|  | 1012 | 5.01 | 13.00162 |  |  |  | 1012 | 0.1103 | 29.57421
|  | 1013 | 4.95 | 13.05395 |  |  |  | 1013 | 0.11182 | 29.51469
|  | 1014 | 4.91 | 13.08919 |  |  |  | 1014 | 0.11144 | 29.52971
|  | 1015 | 4.94 | 13.06273 |  |  |  | 1015 | 0.11053 | 29.565
|  | 1016 | 4.93 | 13.07153 |  |  |  | 1016 | 0.10976 | 29.59572
|  | 1017 | 5 | 13.0103 |  |  |  | 1017 | 0.11012 | 29.58126
|  | 1018 | 5.03 | 12.98432 |  |  |  | 1018 | 0.11497 | 29.39412
|  | 1019 | 5 | 13.0103 |  |  |  | 1019 | 0.1172 | 29.31058
|  | 1020 | 4.96 | 13.04518 |  |  |  | 1020 | 0.11595 | 29.35726
|  | 1021 | 4.94 | 13.06273 |  |  |  | 1021 | 0.11642 | 29.33984
|  | 1022 | 4.95 | 13.05395 |  |  |  | 1022 | 0.11543 | 29.37681
|  | 1023 | 5.01 | 13.00162 |  |  |  | 1023 | 0.11453 | 29.41069
|  | 1024 | 5.03 | 12.98432 |  |  |  | 1024 | 0.11532 | 29.38103
|  | 1025 | 5.02 | 12.99296 |  |  |  | 1025 | 0.12022 | 29.20012
|  | 1026 | 5 | 13.0103 |  |  |  | 1026 | 0.1217 | 29.1472
|  | 1027 | 4.95 | 13.05395 |  |  |  | 1027 | 0.12135 | 29.15946
|  | 1028 | 4.93 | 13.07153 |  |  |  | 1028 | 0.12076 | 29.18063
|  | 1029 | 4.92 | 13.08035 |  |  |  | 1029 | 0.12079 | 29.17969
|  | 1030 | 5 | 13.0103 |  |  |  | 1030 | 0.12141 | 29.15746
|  | 1031 | 5.03 | 12.98432 |  |  |  | 1031 | 0.12652 | 28.97851
|  | 1032 | 5.05 | 12.96709 |  |  |  | 1032 | 0.12807 | 28.9257
|  | 1033 | 5.02 | 12.99296 |  |  |  | 1033 | 0.12724 | 28.95366
|  | 1034 | 4.98 | 13.02771 |  |  |  | 1034 | 0.1256 | 29.0101
|  | 1035 | 4.94 | 13.06273 |  |  |  | 1035 | 0.12588 | 29.00054
|  | 1036 | 4.97 | 13.03644 |  |  |  | 1036 | 0.12515 | 29.02583
|  | 1037 | 4.95 | 13.05395 |  |  |  | 1037 | 0.12563 | 29.0092
|  | 1038 | 5.03 | 12.98432 |  |  |  | 1038 | 0.13295 | 28.76328
|  | 1039 | 5.04 | 12.97569 |  |  |  | 1039 | 0.13442 | 28.71552
|  | 1040 | 5.03 | 12.98432 |  |  |  | 1040 | 0.13448 | 28.71346
|  | 1041 | 4.99 | 13.01899 |  |  |  | 1041 | 0.13305 | 28.75975
|  | 1042 | 4.97 | 13.03644 |  |  |  | 1042 | 0.13241 | 28.78076
|  | 1043 | 4.96 | 13.04518 |  |  |  | 1043 | 0.1328 | 28.76792
|  | 1044 | 4.97 | 13.03644 |  |  |  | 1044 | 0.13324 | 28.75362
|  | 1045 | 5.05 | 12.96709 |  |  |  | 1045 | 0.13878 | 28.57667
|  | 1046 | 5.02 | 12.99296 |  |  |  | 1046 | 0.14081 | 28.51363
|  | 1047 | 5.09 | 12.93282 |  |  |  | 1047 | 0.14099 | 28.50799
|  | 1048 | 5.09 | 12.93282 |  |  |  | 1048 | 0.13976 | 28.5462
|  | 1049 | 5.05 | 12.96709 |  |  |  | 1049 | 0.1395 | 28.55426
|  | 1050 | 4.99 | 13.01899 |  |  |  | 1050 | 0.13747 | 28.61783