## BP209-VIS Responsivity
BP209-VIS(/M) Responsivity
|  | Wavelength (nm) | Responsivity (A/W)
|  | 200 | 0.1241751
|  | 205 | 0.1249291
|  | 210 | 0.1255531
|  | 215 | 0.1253483
Product Raw Data |  | 220 | 0.1259444
Dual Scanning Slit Beam Profiler, 200 - 1100 nm, Ø2.5 µm - Ø9 mm |  | 225 | 0.126131
|  | 230 | 0.1282204
Item # | BP209-VIS(/M) | 235 | 0.1335016
DISCLAIMER: The data presented here are typical. Slight variations in performance data will occur from lot to lot. Please contact Technical Support with any questions regarding the use or reliability of this data. |  | 240 | 0.1325176
|  | 245 | 0.1278256
|  | 250 | 0.1214557
|  | 255 | 0.1153542
|  | 260 | 0.1091093
|  | 265 | 0.1031676
This data may be used in publications. However, please cite Thorlabs as the source. |  | 270 | 0.0976185
|  | 275 | 0.0964198
|  | 280 | 0.09897551
Additional Information: |  | 285 | 0.1042593
|  | 290 | 0.110696
|  | 295 | 0.1190562
|  | 300 | 0.1259024
|  | 305 | 0.1308571
|  | 310 | 0.1339402
|  | 315 | 0.1368621
|  | 320 | 0.1393056
|  | 325 | 0.1409216
|  | 330 | 0.1426435
|  | 335 | 0.143675
|  | 340 | 0.144701
|  | 345 | 0.1453231
|  | 350 | 0.1468555
|  | 355 | 0.1447668
|  | 360 | 0.1426782
|  | 365 | 0.1426563
|  | 370 | 0.1426344
|  | 375 | 0.1482178
|  | 380 | 0.1538012
|  | 385 | 0.1606451
|  | 390 | 0.1674889
|  | 395 | 0.172738
|  | 400 | 0.177987
|  | 405 | 0.1827098
|  | 410 | 0.1874326
|  | 415 | 0.1917206
|  | 420 | 0.1960085
|  | 425 | 0.1998691
|  | 430 | 0.2037297
|  | 435 | 0.207385
|  | 440 | 0.2110403
|  | 445 | 0.2145093
|  | 450 | 0.2179783
|  | 455 | 0.2213642
|  | 460 | 0.2247502
|  | 465 | 0.2280383
|  | 470 | 0.2313264
|  | 475 | 0.2345493
|  | 480 | 0.2377721
|  | 485 | 0.2409227
|  | 490 | 0.2440735
|  | 495 | 0.2471493
|  | 500 | 0.2502251
|  | 505 | 0.2532635
|  | 510 | 0.2563019
|  | 515 | 0.2592694
|  | 520 | 0.2622368
|  | 525 | 0.2652279
|  | 530 | 0.2682189
|  | 535 | 0.2712054
|  | 540 | 0.2741919
|  | 545 | 0.2770983
|  | 550 | 0.2800048
|  | 555 | 0.282886
|  | 560 | 0.2857673
|  | 565 | 0.2886634
|  | 570 | 0.2915595
|  | 575 | 0.2944166
|  | 580 | 0.2972737
|  | 585 | 0.3000859
|  | 590 | 0.3028981
|  | 595 | 0.3056427
|  | 600 | 0.3083873
|  | 605 | 0.3111444
|  | 610 | 0.3139015
|  | 615 | 0.3166927
|  | 620 | 0.3194838
|  | 625 | 0.3222636
|  | 630 | 0.3250434
|  | 635 | 0.3278663
|  | 640 | 0.3306893
|  | 645 | 0.3334305
|  | 650 | 0.3361717
|  | 655 | 0.3389442
|  | 660 | 0.3417168
|  | 665 | 0.3443438
|  | 670 | 0.3469709
|  | 675 | 0.3498776
|  | 680 | 0.3527844
|  | 685 | 0.3555113
|  | 690 | 0.3582383
|  | 695 | 0.3610052
|  | 700 | 0.3637722
|  | 705 | 0.3665698
|  | 710 | 0.3693673
|  | 715 | 0.3721725
|  | 720 | 0.3749777
|  | 725 | 0.3778664
|  | 730 | 0.3807551
|  | 735 | 0.383607
|  | 740 | 0.386459
|  | 745 | 0.3892332
|  | 750 | 0.3920074
|  | 755 | 0.3948156
|  | 760 | 0.3976239
|  | 765 | 0.4004148
|  | 770 | 0.4032056
|  | 775 | 0.4059342
|  | 780 | 0.4086628
|  | 785 | 0.4115468
|  | 790 | 0.4144307
|  | 795 | 0.4171867
|  | 800 | 0.4199427
|  | 805 | 0.4226885
|  | 810 | 0.4254343
|  | 815 | 0.4281346
|  | 820 | 0.4308349
|  | 825 | 0.4335203
|  | 830 | 0.4362058
|  | 835 | 0.439005
|  | 840 | 0.4418041
|  | 845 | 0.4444661
|  | 850 | 0.4471281
|  | 855 | 0.4499114
|  | 860 | 0.4526946
|  | 865 | 0.4553746
|  | 870 | 0.4580546
|  | 875 | 0.4608279
|  | 880 | 0.4636012
|  | 885 | 0.4662386
|  | 890 | 0.4688759
|  | 895 | 0.4715664
|  | 900 | 0.4742568
|  | 905 | 0.477038
|  | 910 | 0.4798192
|  | 915 | 0.4824039
|  | 920 | 0.4849885
|  | 925 | 0.4875881
|  | 930 | 0.4901876
|  | 935 | 0.4924535
|  | 940 | 0.4947193
|  | 945 | 0.4965146
|  | 950 | 0.4983099
|  | 955 | 0.4995429
|  | 960 | 0.5007759
|  | 965 | 0.5005729
|  | 970 | 0.50037
|  | 975 | 0.4986615
|  | 980 | 0.4969531
|  | 985 | 0.4925694
|  | 990 | 0.4881857
|  | 995 | 0.4804485
|  | 1000 | 0.4727114
|  | 1005 | 0.4610615
|  | 1010 | 0.4494117
|  | 1015 | 0.433071
|  | 1020 | 0.4167304
|  | 1025 | 0.3956277
|  | 1030 | 0.374525
|  | 1035 | 0.3488438
|  | 1040 | 0.3231624
|  | 1045 | 0.2963498
|  | 1050 | 0.2695372
|  | 1055 | 0.2421409
|  | 1060 | 0.2147446
|  | 1065 | 0.1946646
|  | 1070 | 0.1745846
|  | 1075 | 0.1589121
|  | 1080 | 0.1432396
|  | 1085 | 0.1303615
|  | 1090 | 0.1174833
|  | 1095 | 0.1056341
|  | 1100 | 0.09378491

## BP209-IR2 Responsivity
BP209-IR2(/M) Responsivity
|  | Wavelength (nm) | Responsivity (A/W)
|  | 800 | 0.33
|  | 850 | 0.32
|  | 900 | 0.34
|  | 950 | 0.37
Product Raw Data |  | 1000 | 0.41
Dual Scanning Slit Beam Profiler, 900 - 2700 nm, Ø2.5 µm - Ø9 mm |  | 1050 | 0.43
|  | 1100 | 0.47
Item # | BP209-IR2(/M) | 1150 | 0.53
DISCLAIMER: The data presented here are typical. Slight variations in performance data will occur from lot to lot. Please contact Technical Support with any questions regarding the use or reliability of this data. |  | 1200 | 0.58
|  | 1250 | 0.64
|  | 1300 | 0.7
|  | 1350 | 0.75
|  | 1400 | 0.8
|  | 1450 | 0.85
This data may be used in publications. However, please cite Thorlabs as the source. |  | 1500 | 0.89
|  | 1550 | 0.93
|  | 1600 | 0.98
Additional Information: |  | 1650 | 1.05
|  | 1700 | 1.08
|  | 1750 | 1.11
|  | 1800 | 1.13
|  | 1850 | 1.15
|  | 1900 | 1.16
|  | 1950 | 1.17
|  | 2000 | 1.18
|  | 2050 | 1.18
|  | 2100 | 1.195
|  | 2150 | 1.2
|  | 2200 | 1.2
|  | 2250 | 1.19
|  | 2300 | 1.175
|  | 2350 | 1.16
|  | 2400 | 1.14
|  | 2450 | 1.1
|  | 2500 | 1
|  | 2550 | 0.88
|  | 2600 | 0.64
|  | 2650 | 0.33
|  | 2700 | 0.17
|  | 2750 | 0.07
|  | 2800 | 0.03