## Uncoated Reflectance
Reflectance of Uncoated Surface at 633 nm
|  | Angle (°) | P-Polarized Reflectance (%) | S-Polarized Reflectance (%) | Unpolarized Reflectance (%)
|  | 0 | 3.4593 | 3.4593 | 3.4593
|  | 1 | 3.4579 | 3.4608 | 3.4593
|  | 2 | 3.4535 | 3.4651 | 3.4593
|  | 3 | 3.4463 | 3.4724 | 3.4593
Product Raw Data |  | 4 | 3.4362 | 3.4825 | 3.4593
UVFS Beam Samplers, AR Coating: 350 - 700 nm |  | 5 | 3.4231 | 3.4957 | 3.4594
|  | 6 | 3.4072 | 3.5118 | 3.4595
Item # | BSFxx-A | 7 | 3.3883 | 3.531 | 3.4596
DISCLAIMER: The data presented here are typical. Slight variations in performance data will occur from lot to lot. Please contact Technical Support with any questions regarding the use or reliability of this data. |  | 8 | 3.3666 | 3.5532 | 3.4599
|  | 9 | 3.3419 | 3.5786 | 3.4602
|  | 10 | 3.3143 | 3.6072 | 3.4607
|  | 11 | 3.2838 | 3.6391 | 3.4614
|  | 12 | 3.2503 | 3.6743 | 3.4623
|  | 13 | 3.2139 | 3.7131 | 3.4635
This data may be used in publications. However, please cite Thorlabs as the source. |  | 14 | 3.1745 | 3.7554 | 3.465
|  | 15 | 3.1322 | 3.8014 | 3.4668
|  | 16 | 3.087 | 3.8512 | 3.4691
Additional Information: |  | 17 | 3.0387 | 3.9051 | 3.4719
|  | 18 | 2.9876 | 3.963 | 3.4753
|  | 19 | 2.9334 | 4.0252 | 3.4793
|  | 20 | 2.8763 | 4.0919 | 3.4841
|  | 21 | 2.8163 | 4.1632 | 3.4898
|  | 22 | 2.7533 | 4.2395 | 3.4964
|  | 23 | 2.6874 | 4.3208 | 3.5041
|  | 24 | 2.6186 | 4.4075 | 3.513
|  | 25 | 2.5469 | 4.4998 | 3.5234
|  | 26 | 2.4724 | 4.598 | 3.5352
|  | 27 | 2.3951 | 4.7025 | 3.5488
|  | 28 | 2.315 | 4.8135 | 3.5643
|  | 29 | 2.2323 | 4.9314 | 3.5818
|  | 30 | 2.147 | 5.0566 | 3.6018
|  | 31 | 2.0591 | 5.1895 | 3.6243
|  | 32 | 1.9688 | 5.3305 | 3.6497
|  | 33 | 1.8763 | 5.4802 | 3.6782
|  | 34 | 1.7815 | 5.6391 | 3.7103
|  | 35 | 1.6849 | 5.8077 | 3.7463
|  | 36 | 1.5864 | 5.9866 | 3.7865
|  | 37 | 1.4863 | 6.1765 | 3.8314
|  | 38 | 1.385 | 6.378 | 3.8815
|  | 39 | 1.2827 | 6.5919 | 3.9373
|  | 40 | 1.1796 | 6.819 | 3.9993
|  | 41 | 1.0763 | 7.0603 | 4.0683
|  | 42 | 0.9732 | 7.3165 | 4.1448
|  | 43 | 0.8707 | 7.5888 | 4.2297
|  | 44 | 0.7694 | 7.8782 | 4.3238
|  | 45 | 0.6701 | 8.1858 | 4.428
|  | 46 | 0.5733 | 8.513 | 4.5432
|  | 47 | 0.48 | 8.8611 | 4.6706
|  | 48 | 0.3912 | 9.2316 | 4.8114
|  | 49 | 0.3078 | 9.626 | 4.9669
|  | 50 | 0.2311 | 10.0461 | 5.1386
|  | 51 | 0.1624 | 10.4937 | 5.3281
|  | 52 | 0.1034 | 10.9708 | 5.5371
|  | 53 | 0.0557 | 11.4794 | 5.7676
|  | 54 | 0.0214 | 12.022 | 6.0217
|  | 55 | 0.0027 | 12.601 | 6.3019
|  | 56 | 0.0022 | 13.2191 | 6.6106
|  | 57 | 0.0225 | 13.8792 | 6.9508
|  | 58 | 0.0671 | 14.5843 | 7.3257
|  | 59 | 0.1395 | 15.338 | 7.7387
|  | 60 | 0.2438 | 16.1437 | 8.1938
|  | 61 | 0.3847 | 17.0054 | 8.6951
|  | 62 | 0.5674 | 17.9273 | 9.2474
|  | 63 | 0.7979 | 18.914 | 9.8559
|  | 64 | 1.0827 | 19.9702 | 10.5265
|  | 65 | 1.4295 | 21.1013 | 11.2654
|  | 66 | 1.8469 | 22.3129 | 12.0799
|  | 67 | 2.3444 | 23.611 | 12.9777
|  | 68 | 2.9332 | 25.0022 | 13.9677
|  | 69 | 3.6255 | 26.4934 | 15.0595
|  | 70 | 4.4356 | 28.0921 | 16.2639
|  | 71 | 5.3793 | 29.8065 | 17.5929
|  | 72 | 6.4749 | 31.645 | 19.0599
|  | 73 | 7.743 | 33.6168 | 20.6799
|  | 74 | 9.2069 | 35.7319 | 22.4694
|  | 75 | 10.8936 | 38.0007 | 24.4471
|  | 76 | 12.8334 | 40.4344 | 26.6339
|  | 77 | 15.0611 | 43.0449 | 29.053
|  | 78 | 17.6166 | 45.8449 | 31.7308
|  | 79 | 20.5453 | 48.848 | 34.6966
|  | 80 | 23.8995 | 52.0683 | 37.9839
|  | 81 | 27.7391 | 55.521 | 41.6301
|  | 82 | 32.1329 | 59.2223 | 45.6776
|  | 83 | 37.1606 | 63.1888 | 50.1747
|  | 84 | 42.9138 | 67.4386 | 55.1762
|  | 85 | 49.4988 | 71.9903 | 60.7446
|  | 86 | 57.0388 | 76.8636 | 66.9512
|  | 87 | 65.6771 | 82.0792 | 73.8781
|  | 88 | 75.5807 | 87.6586 | 81.6197
|  | 89 | 86.9453 | 93.6244 | 90.2848
|  | 90 | 99.986 | 99.9934 | 99.9897

## AR Coating Reflectance
Reflectance of AR Coating for 350 - 700 nm, 45° AOI
|  | Wavelength (nm) | Reflectance (%)
|  | 300 | 21.915
|  | 301 | 21.3982
|  | 302 | 20.8689
|  | 303 | 20.3274
Product Raw Data |  | 304 | 19.776
UVFS Beam Samplers, AR Coating: 350 - 700 nm |  | 305 | 19.2159
|  | 306 | 18.6483
Item # | BSFxx-A | 307 | 18.0745
DISCLAIMER: The data presented here are typical. Slight variations in performance data will occur from lot to lot. Please contact Technical Support with any questions regarding the use or reliability of this data. |  | 308 | 17.4959
|  | 309 | 16.9137
|  | 310 | 16.3292
|  | 311 | 15.7438
|  | 312 | 15.1585
|  | 313 | 14.5749
This data may be used in publications. However, please cite Thorlabs as the source. |  | 314 | 13.9939
|  | 315 | 13.417
|  | 316 | 12.8452
Additional Information: |  | 317 | 12.2797
|  | 318 | 11.7216
|  | 319 | 11.172
|  | 320 | 10.6319
|  | 321 | 10.1022
|  | 322 | 9.5839
|  | 323 | 9.0777
|  | 324 | 8.5845
|  | 325 | 8.1049
|  | 326 | 7.6396
|  | 327 | 7.1891
|  | 328 | 6.7539
|  | 329 | 6.3343
|  | 330 | 5.9308
|  | 331 | 5.5431
|  | 332 | 5.1719
|  | 333 | 4.8173
|  | 334 | 4.4794
|  | 335 | 4.1582
|  | 336 | 3.8535
|  | 337 | 3.5652
|  | 338 | 3.2932
|  | 339 | 3.037
|  | 340 | 2.7966
|  | 341 | 2.5713
|  | 342 | 2.361
|  | 343 | 2.1651
|  | 344 | 1.9833
|  | 345 | 1.8149
|  | 346 | 1.6596
|  | 347 | 1.5168
|  | 348 | 1.3859
|  | 349 | 1.2665
|  | 350 | 1.1579
|  | 351 | 1.0592
|  | 352 | 0.9705
|  | 353 | 0.8912
|  | 354 | 0.8207
|  | 355 | 0.7586
|  | 356 | 0.7042
|  | 357 | 0.657
|  | 358 | 0.6166
|  | 359 | 0.5824
|  | 360 | 0.5539
|  | 361 | 0.5307
|  | 362 | 0.5123
|  | 363 | 0.4983
|  | 364 | 0.4884
|  | 365 | 0.482
|  | 366 | 0.4789
|  | 367 | 0.4786
|  | 368 | 0.4809
|  | 369 | 0.4855
|  | 370 | 0.4921
|  | 371 | 0.5003
|  | 372 | 0.5099
|  | 373 | 0.5208
|  | 374 | 0.5327
|  | 375 | 0.5453
|  | 376 | 0.5585
|  | 377 | 0.5721
|  | 378 | 0.586
|  | 379 | 0.6001
|  | 380 | 0.6141
|  | 381 | 0.628
|  | 382 | 0.6417
|  | 383 | 0.6551
|  | 384 | 0.668
|  | 385 | 0.6805
|  | 386 | 0.6925
|  | 387 | 0.7039
|  | 388 | 0.7146
|  | 389 | 0.7247
|  | 390 | 0.7341
|  | 391 | 0.7428
|  | 392 | 0.7507
|  | 393 | 0.7579
|  | 394 | 0.7644
|  | 395 | 0.7701
|  | 396 | 0.7751
|  | 397 | 0.7793
|  | 398 | 0.7829
|  | 399 | 0.7857
|  | 400 | 0.7879
|  | 401 | 0.7893
|  | 402 | 0.7902
|  | 403 | 0.7904
|  | 404 | 0.7901
|  | 405 | 0.7893
|  | 406 | 0.788
|  | 407 | 0.7862
|  | 408 | 0.7839
|  | 409 | 0.7813
|  | 410 | 0.7782
|  | 411 | 0.7748
|  | 412 | 0.771
|  | 413 | 0.767
|  | 414 | 0.7627
|  | 415 | 0.7582
|  | 416 | 0.7535
|  | 417 | 0.7487
|  | 418 | 0.7437
|  | 419 | 0.7387
|  | 420 | 0.7335
|  | 421 | 0.7284
|  | 422 | 0.7232
|  | 423 | 0.7181
|  | 424 | 0.7129
|  | 425 | 0.7079
|  | 426 | 0.7029
|  | 427 | 0.6981
|  | 428 | 0.6934
|  | 429 | 0.6888
|  | 430 | 0.6845
|  | 431 | 0.6802
|  | 432 | 0.6762
|  | 433 | 0.6725
|  | 434 | 0.6689
|  | 435 | 0.6656
|  | 436 | 0.6624
|  | 437 | 0.6594
|  | 438 | 0.6568
|  | 439 | 0.6545
|  | 440 | 0.6524
|  | 441 | 0.6507
|  | 442 | 0.6494
|  | 443 | 0.6483
|  | 444 | 0.6476
|  | 445 | 0.6472
|  | 446 | 0.6471
|  | 447 | 0.6473
|  | 448 | 0.6479
|  | 449 | 0.6487
|  | 450 | 0.6499
|  | 451 | 0.651
|  | 452 | 0.6524
|  | 453 | 0.654
|  | 454 | 0.656
|  | 455 | 0.6582
|  | 456 | 0.6606
|  | 457 | 0.6633
|  | 458 | 0.6663
|  | 459 | 0.6694
|  | 460 | 0.6727
|  | 461 | 0.6762
|  | 462 | 0.6799
|  | 463 | 0.6838
|  | 464 | 0.6879
|  | 465 | 0.6921
|  | 466 | 0.6964
|  | 467 | 0.7009
|  | 468 | 0.7055
|  | 469 | 0.7102
|  | 470 | 0.715
|  | 471 | 0.7199
|  | 472 | 0.7249
|  | 473 | 0.7299
|  | 474 | 0.7349
|  | 475 | 0.74
|  | 476 | 0.7451
|  | 477 | 0.7502
|  | 478 | 0.7553
|  | 479 | 0.7604
|  | 480 | 0.7655
|  | 481 | 0.7705
|  | 482 | 0.7755
|  | 483 | 0.7804
|  | 484 | 0.7853
|  | 485 | 0.7901
|  | 486 | 0.7948
|  | 487 | 0.7994
|  | 488 | 0.8039
|  | 489 | 0.8083
|  | 490 | 0.8125
|  | 491 | 0.8167
|  | 492 | 0.8207
|  | 493 | 0.8245
|  | 494 | 0.8282
|  | 495 | 0.8317
|  | 496 | 0.8351
|  | 497 | 0.8383
|  | 498 | 0.8413
|  | 499 | 0.8441
|  | 500 | 0.8467
|  | 501 | 0.8492
|  | 502 | 0.8514
|  | 503 | 0.8535
|  | 504 | 0.8553
|  | 505 | 0.8569
|  | 506 | 0.8583
|  | 507 | 0.8596
|  | 508 | 0.8605
|  | 509 | 0.8613
|  | 510 | 0.8619
|  | 511 | 0.8622
|  | 512 | 0.8623
|  | 513 | 0.8622
|  | 514 | 0.8619
|  | 515 | 0.8613
|  | 516 | 0.8605
|  | 517 | 0.8596
|  | 518 | 0.8583
|  | 519 | 0.8569
|  | 520 | 0.8553
|  | 521 | 0.8534
|  | 522 | 0.8514
|  | 523 | 0.8491
|  | 524 | 0.8466
|  | 525 | 0.8439
|  | 526 | 0.8411
|  | 527 | 0.838
|  | 528 | 0.8347
|  | 529 | 0.8313
|  | 530 | 0.8277
|  | 531 | 0.8239
|  | 532 | 0.8199
|  | 533 | 0.8158
|  | 534 | 0.8116
|  | 535 | 0.8071
|  | 536 | 0.8025
|  | 537 | 0.7978
|  | 538 | 0.7929
|  | 539 | 0.7879
|  | 540 | 0.7827
|  | 541 | 0.7774
|  | 542 | 0.772
|  | 543 | 0.7665
|  | 544 | 0.7609
|  | 545 | 0.7551
|  | 546 | 0.7493
|  | 547 | 0.7434
|  | 548 | 0.7374
|  | 549 | 0.7313
|  | 550 | 0.7252
|  | 551 | 0.7196
|  | 552 | 0.714
|  | 553 | 0.7084
|  | 554 | 0.7028
|  | 555 | 0.6972
|  | 556 | 0.6915
|  | 557 | 0.6859
|  | 558 | 0.6802
|  | 559 | 0.6746
|  | 560 | 0.669
|  | 561 | 0.6634
|  | 562 | 0.6579
|  | 563 | 0.6524
|  | 564 | 0.647
|  | 565 | 0.6416
|  | 566 | 0.6363
|  | 567 | 0.631
|  | 568 | 0.6259
|  | 569 | 0.6208
|  | 570 | 0.6158
|  | 571 | 0.6109
|  | 572 | 0.6061
|  | 573 | 0.6014
|  | 574 | 0.5969
|  | 575 | 0.5924
|  | 576 | 0.5881
|  | 577 | 0.584
|  | 578 | 0.5799
|  | 579 | 0.5761
|  | 580 | 0.5723
|  | 581 | 0.5688
|  | 582 | 0.5654
|  | 583 | 0.5622
|  | 584 | 0.5592
|  | 585 | 0.5563
|  | 586 | 0.5537
|  | 587 | 0.5512
|  | 588 | 0.5489
|  | 589 | 0.5469
|  | 590 | 0.5451
|  | 591 | 0.5435
|  | 592 | 0.5421
|  | 593 | 0.541
|  | 594 | 0.54
|  | 595 | 0.5394
|  | 596 | 0.539
|  | 597 | 0.5388
|  | 598 | 0.5389
|  | 599 | 0.5392
|  | 600 | 0.5399
|  | 601 | 0.5407
|  | 602 | 0.5419
|  | 603 | 0.5433
|  | 604 | 0.5451
|  | 605 | 0.5471
|  | 606 | 0.5494
|  | 607 | 0.552
|  | 608 | 0.5549
|  | 609 | 0.5581
|  | 610 | 0.5616
|  | 611 | 0.5655
|  | 612 | 0.5696
|  | 613 | 0.5741
|  | 614 | 0.5789
|  | 615 | 0.584
|  | 616 | 0.5894
|  | 617 | 0.5952
|  | 618 | 0.6013
|  | 619 | 0.6077
|  | 620 | 0.6145
|  | 621 | 0.6216
|  | 622 | 0.629
|  | 623 | 0.6368
|  | 624 | 0.645
|  | 625 | 0.6534
|  | 626 | 0.6623
|  | 627 | 0.6715
|  | 628 | 0.681
|  | 629 | 0.6909
|  | 630 | 0.7012
|  | 631 | 0.7118
|  | 632 | 0.7228
|  | 633 | 0.7341
|  | 634 | 0.7458
|  | 635 | 0.7579
|  | 636 | 0.7703
|  | 637 | 0.7831
|  | 638 | 0.7963
|  | 639 | 0.8098
|  | 640 | 0.8237
|  | 641 | 0.8379
|  | 642 | 0.8526
|  | 643 | 0.8676
|  | 644 | 0.8829
|  | 645 | 0.8987
|  | 646 | 0.9148
|  | 647 | 0.9312
|  | 648 | 0.9481
|  | 649 | 0.9653
|  | 650 | 0.9829
|  | 651 | 1.0008
|  | 652 | 1.0191
|  | 653 | 1.0378
|  | 654 | 1.0568
|  | 655 | 1.0763
|  | 656 | 1.096
|  | 657 | 1.1162
|  | 658 | 1.1366
|  | 659 | 1.1575
|  | 660 | 1.1787
|  | 661 | 1.2003
|  | 662 | 1.2222
|  | 663 | 1.2445
|  | 664 | 1.2671
|  | 665 | 1.2901
|  | 666 | 1.3134
|  | 667 | 1.3371
|  | 668 | 1.3611
|  | 669 | 1.3854
|  | 670 | 1.4101
|  | 671 | 1.4352
|  | 672 | 1.4606
|  | 673 | 1.4863
|  | 674 | 1.5123
|  | 675 | 1.5387
|  | 676 | 1.5654
|  | 677 | 1.5924
|  | 678 | 1.6197
|  | 679 | 1.6474
|  | 680 | 1.6754
|  | 681 | 1.7037
|  | 682 | 1.7323
|  | 683 | 1.7612
|  | 684 | 1.7905
|  | 685 | 1.82
|  | 686 | 1.8498
|  | 687 | 1.8799
|  | 688 | 1.9104
|  | 689 | 1.9411
|  | 690 | 1.9721
|  | 691 | 2.0034
|  | 692 | 2.0349
|  | 693 | 2.0668
|  | 694 | 2.0989
|  | 695 | 2.1313
|  | 696 | 2.164
|  | 697 | 2.1969
|  | 698 | 2.2301
|  | 699 | 2.2636
|  | 700 | 2.2973
|  | 701 | 2.3313
|  | 702 | 2.3655
|  | 703 | 2.4
|  | 704 | 2.4347
|  | 705 | 2.4697
|  | 706 | 2.5049
|  | 707 | 2.5403
|  | 708 | 2.5759
|  | 709 | 2.6118
|  | 710 | 2.6479
|  | 711 | 2.6842
|  | 712 | 2.7208
|  | 713 | 2.7575
|  | 714 | 2.7945
|  | 715 | 2.8317
|  | 716 | 2.869
|  | 717 | 2.9066
|  | 718 | 2.9443
|  | 719 | 2.9823
|  | 720 | 3.0204
|  | 721 | 3.0588
|  | 722 | 3.0973
|  | 723 | 3.1359
|  | 724 | 3.1748
|  | 725 | 3.2138
|  | 726 | 3.253
|  | 727 | 3.2924
|  | 728 | 3.3319
|  | 729 | 3.3716
|  | 730 | 3.4114
|  | 731 | 3.4514
|  | 732 | 3.4915
|  | 733 | 3.5317
|  | 734 | 3.5721
|  | 735 | 3.6127
|  | 736 | 3.6533
|  | 737 | 3.6941
|  | 738 | 3.735
|  | 739 | 3.7761
|  | 740 | 3.8172
|  | 741 | 3.8585
|  | 742 | 3.8999
|  | 743 | 3.9414
|  | 744 | 3.983
|  | 745 | 4.0247
|  | 746 | 4.0665
|  | 747 | 4.1084
|  | 748 | 4.1503
|  | 749 | 4.1924
|  | 750 | 4.2346
|  | 751 | 4.2768
|  | 752 | 4.3191
|  | 753 | 4.3615
|  | 754 | 4.404
|  | 755 | 4.4465
|  | 756 | 4.4891
|  | 757 | 4.5317
|  | 758 | 4.5745
|  | 759 | 4.6172
|  | 760 | 4.6601
|  | 761 | 4.7029
|  | 762 | 4.7459
|  | 763 | 4.7888
|  | 764 | 4.8319
|  | 765 | 4.8749
|  | 766 | 4.918
|  | 767 | 4.9611
|  | 768 | 5.0043
|  | 769 | 5.0475
|  | 770 | 5.0907
|  | 771 | 5.1339
|  | 772 | 5.1771
|  | 773 | 5.2204
|  | 774 | 5.2637
|  | 775 | 5.307
|  | 776 | 5.3503
|  | 777 | 5.3936
|  | 778 | 5.4369
|  | 779 | 5.4802
|  | 780 | 5.5235
|  | 781 | 5.5668
|  | 782 | 5.6101
|  | 783 | 5.6534
|  | 784 | 5.6967
|  | 785 | 5.7399
|  | 786 | 5.7832
|  | 787 | 5.8264
|  | 788 | 5.8696
|  | 789 | 5.9128
|  | 790 | 5.9559
|  | 791 | 5.9991
|  | 792 | 6.0422
|  | 793 | 6.0852
|  | 794 | 6.1283
|  | 795 | 6.1713
|  | 796 | 6.2142
|  | 797 | 6.2572
|  | 798 | 6.3
|  | 799 | 6.3429
|  | 800 | 6.3856
|  | 801 | 6.427
|  | 802 | 6.4683
|  | 803 | 6.5095
|  | 804 | 6.5507
|  | 805 | 6.5918
|  | 806 | 6.6329
|  | 807 | 6.674
|  | 808 | 6.715
|  | 809 | 6.7559
|  | 810 | 6.7968
|  | 811 | 6.8376
|  | 812 | 6.8784
|  | 813 | 6.9191
|  | 814 | 6.9597
|  | 815 | 7.0003
|  | 816 | 7.0408
|  | 817 | 7.0812
|  | 818 | 7.1216
|  | 819 | 7.1619
|  | 820 | 7.2022
|  | 821 | 7.2425
|  | 822 | 7.2827
|  | 823 | 7.3228
|  | 824 | 7.3628
|  | 825 | 7.4028
|  | 826 | 7.4427
|  | 827 | 7.4826
|  | 828 | 7.5223
|  | 829 | 7.562
|  | 830 | 7.6016
|  | 831 | 7.6411
|  | 832 | 7.6805
|  | 833 | 7.7198
|  | 834 | 7.7591
|  | 835 | 7.7982
|  | 836 | 7.8373
|  | 837 | 7.8763
|  | 838 | 7.9152
|  | 839 | 7.954
|  | 840 | 7.9928
|  | 841 | 8.0314
|  | 842 | 8.0699
|  | 843 | 8.1084
|  | 844 | 8.1467
|  | 845 | 8.185
|  | 846 | 8.2232
|  | 847 | 8.2612
|  | 848 | 8.2992
|  | 849 | 8.3371
|  | 850 | 8.3748
|  | 851 | 8.4125
|  | 852 | 8.4501
|  | 853 | 8.4876
|  | 854 | 8.5249
|  | 855 | 8.5622
|  | 856 | 8.5994
|  | 857 | 8.6364
|  | 858 | 8.6734
|  | 859 | 8.7102
|  | 860 | 8.747
|  | 861 | 8.7836
|  | 862 | 8.8202
|  | 863 | 8.8566
|  | 864 | 8.8929
|  | 865 | 8.9291
|  | 866 | 8.9653
|  | 867 | 9.0013
|  | 868 | 9.0371
|  | 869 | 9.0729
|  | 870 | 9.1086
|  | 871 | 9.1441
|  | 872 | 9.1796
|  | 873 | 9.2149
|  | 874 | 9.2501
|  | 875 | 9.2853
|  | 876 | 9.3203
|  | 877 | 9.3551
|  | 878 | 9.3899
|  | 879 | 9.4246
|  | 880 | 9.4591
|  | 881 | 9.4935
|  | 882 | 9.5278
|  | 883 | 9.562
|  | 884 | 9.5961
|  | 885 | 9.6301
|  | 886 | 9.6639
|  | 887 | 9.6977
|  | 888 | 9.7313
|  | 889 | 9.7648
|  | 890 | 9.7981
|  | 891 | 9.8314
|  | 892 | 9.8646
|  | 893 | 9.8976
|  | 894 | 9.9305
|  | 895 | 9.9633
|  | 896 | 9.9959
|  | 897 | 10.0285
|  | 898 | 10.0609
|  | 899 | 10.0932
|  | 900 | 10.1254