## Transmission
50:50 (R:T) UVFS Plate Beamsplitter, Coating: 350 - 1100 nm, Transmission Data
|  | Wavelength (nm) | % Transmission (S-Polarized) | % Transmission (P-Polarized | % Transmission (Unpolarized)
|  | 300 | 5.771422 | 17.464327 | 11.6178745
|  | 310 | 28.747542 | 48.617435 | 38.6824885
|  | 320 | 43.318287 | 62.25737 | 52.7878285
|  | 330 | 34.741141 | 53.467277 | 44.104209
Product Raw Data |  | 340 | 34.333465 | 55.093028 | 44.7132465
UVFS Plate Beamsplitter, Coating: 350 - 1100 nm |  | 350 | 40.336128 | 58.800615 | 49.5683715
|  | 360 | 39.912863 | 57.243465 | 48.578164
Item # | BSW25, BSW26, BSW26R, and BSW27 | 370 | 43.137784 | 58.282671 | 50.7102275
DISCLAIMER: The data presented here are typical. Slight variations in performance data will occur from lot to lot. Please contact Technical Support with any questions regarding the use or reliability of this data. |  | 380 | 50.713105 | 65.873093 | 58.293099
|  | 390 | 49.977983 | 66.178234 | 58.0781085
|  | 400 | 50.482953 | 63.497027 | 56.98999
|  | 410 | 44.132952 | 60.501479 | 52.3172155
|  | 420 | 37.910813 | 54.827451 | 46.369132
|  | 430 | 40.866992 | 55.117863 | 47.9924275
This data may be used in publications. However, please cite Thorlabs as the source. |  | 440 | 38.037749 | 57.305836 | 47.6717925
|  | 450 | 37.866953 | 57.301202 | 47.5840775
|  | 460 | 43.153391 | 58.013144 | 50.5832675
Additional Information: |  | 470 | 40.227424 | 57.98172 | 49.104572
Reflectance and transmission were measured separately using a Perkin Elmer Lambda 950 UV/VIS/NIR spectrophotometer with a calcite polarizer attachment. |  | 480 | 33.985927 | 56.162112 | 45.0740195
|  | 490 | 34.854849 | 54.972054 | 44.9134515
|  | 500 | 42.413034 | 56.359313 | 49.3861735
|  | 510 | 48.607192 | 59.750021 | 54.1786065
|  | 520 | 46.353617 | 62.874723 | 54.61417
|  | 530 | 40.681891 | 63.726756 | 52.2043235
|  | 540 | 37.465308 | 60.921587 | 49.1934475
|  | 550 | 36.110207 | 55.826648 | 45.9684275
|  | 560 | 34.653503 | 51.559642 | 43.1065725
|  | 570 | 32.947215 | 49.926429 | 41.436822
|  | 580 | 32.425479 | 51.177078 | 41.8012785
|  | 590 | 33.816242 | 54.304177 | 44.0602095
|  | 600 | 36.440085 | 57.684284 | 47.0621845
|  | 610 | 38.924654 | 59.984646 | 49.45465
|  | 620 | 40.603749 | 61.066063 | 50.834906
|  | 630 | 42.220697 | 61.631233 | 51.925965
|  | 640 | 44.697162 | 61.886781 | 53.2919715
|  | 650 | 47.478793 | 61.418506 | 54.4486495
|  | 660 | 48.432949 | 59.899813 | 54.166381
|  | 670 | 45.994672 | 57.361995 | 51.6783335
|  | 680 | 41.36545 | 54.779522 | 48.072486
|  | 690 | 37.119797 | 53.261698 | 45.1907475
|  | 700 | 34.590046 | 53.157267 | 43.8736565
|  | 710 | 33.860614 | 54.29002 | 44.075317
|  | 720 | 34.577734 | 56.287381 | 45.4325575
|  | 730 | 36.24374 | 58.571082 | 47.407411
|  | 740 | 38.291813 | 60.627393 | 49.459603
|  | 750 | 40.306637 | 62.155569 | 51.231103
|  | 760 | 42.054781 | 63.050167 | 52.552474
|  | 770 | 43.454717 | 63.330328 | 53.3925225
|  | 780 | 44.610189 | 63.058194 | 53.8341915
|  | 790 | 45.454415 | 62.25808 | 53.8562475
|  | 800 | 45.827591 | 60.991297 | 53.409444
|  | 810 | 45.462056 | 59.324512 | 52.393284
|  | 820 | 44.195655 | 57.46708 | 50.8313675
|  | 830 | 42.342857 | 55.721289 | 49.032073
|  | 840 | 41.27633 | 55.506782 | 48.391556
|  | 850 | 40.263329 | 55.78853 | 48.0259295
|  | 860 | 38.953003 | 55.673683 | 47.313343
|  | 870 | 38.349895 | 56.259034 | 47.3044645
|  | 880 | 38.513001 | 57.422938 | 47.9679695
|  | 890 | 39.270841 | 58.95166 | 49.1112505
|  | 900 | 40.435958 | 60.590819 | 50.5133885
|  | 910 | 41.826821 | 62.025285 | 51.926053
|  | 920 | 43.146065 | 63.105128 | 53.1255965
|  | 930 | 44.093477 | 63.647143 | 53.87031
|  | 940 | 44.512294 | 63.64686 | 54.079577
|  | 950 | 44.303659 | 63.153444 | 53.7285515
|  | 960 | 43.562449 | 62.315798 | 52.9391235
|  | 970 | 42.55054 | 61.413953 | 51.9822465
|  | 980 | 41.489865 | 60.65212 | 51.0709925
|  | 990 | 40.580195 | 60.090932 | 50.3355635
|  | 1000 | 39.938375 | 59.769186 | 49.8537805
|  | 1010 | 39.601521 | 59.718037 | 49.659779
|  | 1020 | 39.55647 | 59.884248 | 49.720359
|  | 1030 | 39.729219 | 60.169418 | 49.9493185
|  | 1040 | 40.051659 | 60.472134 | 50.2618965
|  | 1050 | 40.337622 | 60.618903 | 50.4782625
|  | 1060 | 40.383216 | 60.504973 | 50.4440945
|  | 1070 | 40.066518 | 60.111227 | 50.0888725
|  | 1080 | 39.507988 | 59.435004 | 49.471496
|  | 1090 | 38.698455 | 58.567339 | 48.632897
|  | 1100 | 37.659684 | 57.486958 | 47.573321
|  | 1110 | 36.421471 | 56.369089 | 46.39528
|  | 1120 | 35.155997 | 55.322004 | 45.2390005
|  | 1130 | 33.962359 | 54.43768 | 44.2000195
|  | 1140 | 32.922579 | 53.735119 | 43.328849
|  | 1150 | 32.138537 | 53.313244 | 42.7258905
|  | 1160 | 31.640345 | 53.25747 | 42.4489075
|  | 1170 | 31.522045 | 53.727266 | 42.6246555
|  | 1180 | 31.807504 | 54.567811 | 43.1876575
|  | 1190 | 32.364171 | 55.759033 | 44.061602
|  | 1200 | 33.105431 | 57.332481 | 45.218956
|  | 1210 | 34.275162 | 59.323403 | 46.7992825
|  | 1220 | 35.911694 | 61.709605 | 48.8106495
|  | 1230 | 37.965338 | 64.41885 | 51.192094
|  | 1240 | 40.53524 | 67.613779 | 54.0745095
|  | 1250 | 43.672838 | 71.197494 | 57.435166
|  | 1260 | 47.411831 | 74.884792 | 61.1483115
|  | 1270 | 51.721014 | 78.674895 | 65.1979545
|  | 1280 | 56.466961 | 82.494163 | 69.480562
|  | 1290 | 61.621867 | 86.034782 | 73.8283245
|  | 1300 | 67.09184 | 89.177209 | 78.1345245
|  | 1310 | 72.515782 | 91.784647 | 82.1502145
|  | 1320 | 77.276641 | 93.547477 | 85.412059
|  | 1330 | 81.003144 | 94.385738 | 87.694441
|  | 1340 | 83.427523 | 94.42644 | 88.9269815
|  | 1350 | 84.107181 | 93.61322 | 88.8602005
|  | 1360 | 81.642171 | 90.532645 | 86.087408
|  | 1370 | 76.242807 | 85.075428 | 80.6591175
|  | 1380 | 73.54927 | 83.326395 | 78.4378325
|  | 1390 | 72.067039 | 83.428751 | 77.747895
|  | 1400 | 69.688103 | 82.590367 | 76.139235
|  | 1410 | 66.822999 | 80.963898 | 73.8934485
|  | 1420 | 63.813209 | 79.191546 | 71.5023775
|  | 1430 | 60.915999 | 77.571136 | 69.2435675
|  | 1440 | 58.350424 | 76.18031 | 67.265367
|  | 1450 | 56.230632 | 74.986217 | 65.6084245
|  | 1460 | 54.479256 | 73.982235 | 64.2307455
|  | 1470 | 53.147891 | 73.266901 | 63.207396
|  | 1480 | 52.154807 | 72.808042 | 62.4814245
|  | 1490 | 51.452048 | 72.60261 | 62.027329
|  | 1500 | 51.05215 | 72.588245 | 61.8201975
|  | 1510 | 50.937031 | 72.753293 | 61.845162
|  | 1520 | 51.122992 | 73.157723 | 62.1403575
|  | 1530 | 51.545298 | 73.739214 | 62.642256
|  | 1540 | 52.202031 | 74.510059 | 63.356045
|  | 1550 | 53.098155 | 75.449195 | 64.273675
|  | 1560 | 54.184616 | 76.502094 | 65.343355
|  | 1570 | 55.481148 | 77.651191 | 66.5661695
|  | 1580 | 57.006876 | 78.925715 | 67.9662955
|  | 1590 | 58.692138 | 80.274104 | 69.483121
|  | 1600 | 60.410899 | 81.599284 | 71.0050915
|  | 1610 | 62.24706 | 82.915261 | 72.5811605
|  | 1620 | 64.256692 | 84.278227 | 74.2674595
|  | 1630 | 66.37993 | 85.612303 | 75.9961165
|  | 1640 | 68.477685 | 86.861041 | 77.669363
|  | 1650 | 70.521775 | 88.111124 | 79.3164495
|  | 1660 | 72.683317 | 89.238975 | 80.961146
|  | 1670 | 74.655571 | 90.318109 | 82.48684
|  | 1680 | 76.261351 | 91.108156 | 83.6847535
|  | 1690 | 77.583436 | 91.796529 | 84.6899825
|  | 1700 | 78.778983 | 92.272903 | 85.525943
|  | 1710 | 79.783076 | 92.668194 | 86.225635
|  | 1720 | 80.536297 | 92.856166 | 86.6962315
|  | 1730 | 80.912139 | 92.879999 | 86.896069
|  | 1740 | 81.02569 | 92.737992 | 86.881841
|  | 1750 | 80.750525 | 92.422835 | 86.58668
|  | 1760 | 80.227219 | 91.984385 | 86.105802
|  | 1770 | 79.487493 | 91.504096 | 85.4957945
|  | 1780 | 78.571548 | 90.975513 | 84.7735305
|  | 1790 | 77.51822 | 90.366826 | 83.942523
|  | 1800 | 76.366119 | 89.768903 | 83.067511
|  | 1810 | 75.161346 | 89.102228 | 82.131787
|  | 1820 | 73.976405 | 88.512594 | 81.2444995
|  | 1830 | 72.846528 | 87.788078 | 80.317303
|  | 1840 | 71.782552 | 87.081112 | 79.431832
|  | 1850 | 70.672967 | 86.436017 | 78.554492
|  | 1860 | 69.586702 | 85.794482 | 77.690592
|  | 1870 | 68.6297 | 85.200969 | 76.9153345
|  | 1880 | 67.743107 | 84.643369 | 76.193238
|  | 1890 | 66.847068 | 84.200606 | 75.523837
|  | 1900 | 65.983116 | 83.830134 | 74.906625
|  | 1910 | 65.242131 | 83.591781 | 74.416956
|  | 1920 | 64.633638 | 83.35402 | 73.993829
|  | 1930 | 64.075159 | 83.160892 | 73.6180255
|  | 1940 | 63.653543 | 82.962961 | 73.308252
|  | 1950 | 63.230512 | 82.822243 | 73.0263775
|  | 1960 | 62.838745 | 82.714268 | 72.7765065
|  | 1970 | 62.672481 | 82.666132 | 72.6693065
|  | 1980 | 62.677626 | 82.677685 | 72.6776555
|  | 1990 | 62.711769 | 82.733252 | 72.7225105
|  | 2000 | 62.75372 | 82.754476 | 72.754098
|  | 2010 | 62.786558 | 82.716647 | 72.7516025
|  | 2020 | 62.862572 | 82.73632 | 72.799446
|  | 2030 | 62.970051 | 82.832285 | 72.901168
|  | 2040 | 63.151366 | 82.972111 | 73.0617385
|  | 2050 | 63.309515 | 83.132168 | 73.2208415
|  | 2060 | 63.559181 | 83.38797 | 73.4735755
|  | 2070 | 63.778359 | 83.756957 | 73.767658
|  | 2080 | 64.055887 | 84.115287 | 74.085587
|  | 2090 | 64.395005 | 84.369961 | 74.382483
|  | 2100 | 64.79197 | 84.725948 | 74.758959
|  | 2110 | 65.100172 | 84.94065 | 75.020411
|  | 2120 | 65.364695 | 84.977972 | 75.1713335
|  | 2130 | 65.429347 | 84.831782 | 75.1305645
|  | 2140 | 65.303754 | 84.387689 | 74.8457215
|  | 2150 | 65.190864 | 83.894493 | 74.5426785
|  | 2160 | 64.966737 | 83.249129 | 74.107933
|  | 2170 | 64.108159 | 81.849795 | 72.978977
|  | 2180 | 61.028329 | 77.734738 | 69.3815335
|  | 2190 | 54.496504 | 69.408909 | 61.9527065
|  | 2200 | 51.097425 | 64.968343 | 58.032884
|  | 2210 | 52.752999 | 66.752577 | 59.752788
|  | 2220 | 55.068028 | 69.307691 | 62.1878595
|  | 2230 | 56.323901 | 70.627208 | 63.4755545
|  | 2240 | 57.547334 | 72.207768 | 64.877551
|  | 2250 | 59.437169 | 74.388652 | 66.9129105
|  | 2260 | 61.795175 | 77.063975 | 69.429575
|  | 2270 | 63.952832 | 79.700813 | 71.8268225
|  | 2280 | 65.820347 | 81.81734 | 73.8188435
|  | 2290 | 67.239735 | 83.441855 | 75.340795
|  | 2300 | 68.389529 | 84.754362 | 76.5719455
|  | 2310 | 69.259336 | 85.589712 | 77.424524
|  | 2320 | 69.84912 | 86.15915 | 78.004135
|  | 2330 | 70.239419 | 86.554973 | 78.397196
|  | 2340 | 70.48309 | 86.761424 | 78.622257
|  | 2350 | 70.580436 | 86.860212 | 78.720324
|  | 2360 | 70.607591 | 86.857926 | 78.7327585
|  | 2370 | 70.542511 | 86.734918 | 78.6387145
|  | 2380 | 70.227144 | 86.499771 | 78.3634575
|  | 2390 | 69.789239 | 86.07126 | 77.9302495
|  | 2400 | 69.132643 | 85.326676 | 77.2296595
|  | 2410 | 68.399174 | 84.5099 | 76.454537
|  | 2420 | 67.614819 | 83.776999 | 75.695909
|  | 2430 | 66.765486 | 82.951459 | 74.8584725
|  | 2440 | 65.949496 | 82.168812 | 74.059154
|  | 2450 | 65.115321 | 81.380185 | 73.247753
|  | 2460 | 64.238429 | 80.377809 | 72.308119
|  | 2470 | 63.216971 | 79.287726 | 71.2523485
|  | 2480 | 62.101182 | 78.016785 | 70.0589835
|  | 2490 | 60.804519 | 76.515456 | 68.6599875
|  | 2500 | 59.284067 | 74.760619 | 67.022343
|  | 2510 | 57.58169 | 72.745565 | 65.1636275
|  | 2520 | 55.848827 | 70.677658 | 63.2632425
|  | 2530 | 54.005609 | 68.519249 | 61.262429
|  | 2540 | 52.11572 | 66.232487 | 59.1741035
|  | 2550 | 50.482241 | 64.375377 | 57.428809
|  | 2560 | 48.813261 | 62.291901 | 55.552581
|  | 2570 | 47.386767 | 60.694453 | 54.04061
|  | 2580 | 45.942687 | 59.051081 | 52.496884
|  | 2590 | 44.669277 | 57.605122 | 51.1371995
|  | 2600 | 0 | 0 | 0

## Reflectance
50:50 (R:T) UVFS Plate Beamsplitter, Coating: 350 - 1100 nm, Reflectance Data
|  | Wavelength (nm) | % Reflectance (S-Polarized) | % Reflectance (P-Polarized | % Reflectance (Unpolarized)
|  | 300 | 85.958645 | 80.702973 | 83.330809
|  | 310 | 87.525565 | 70.761277 | 79.143421
|  | 320 | 41.319239 | 21.31303 | 31.3161345
|  | 330 | 35.098799 | 26.601079 | 30.849939
Product Raw Data |  | 340 | 72.364681 | 50.790127 | 61.577404
UVFS Plate Beamsplitter, Coating: 350 - 1100 nm |  | 350 | 58.166351 | 37.774995 | 47.970673
|  | 360 | 59.752343 | 40.126334 | 49.9393385
Item # | BSW25, BSW26, BSW26R, and BSW27 | 370 | 62.091822 | 44.002015 | 53.0469185
DISCLAIMER: The data presented here are typical. Slight variations in performance data will occur from lot to lot. Please contact Technical Support with any questions regarding the use or reliability of this data. |  | 380 | 56.084735 | 40.860676 | 48.4727055
|  | 390 | 45.683014 | 31.38526 | 38.534137
|  | 400 | 53.792721 | 34.73557 | 44.2641455
|  | 410 | 46.060254 | 36.630924 | 41.345589
|  | 420 | 61.565061 | 38.936251 | 50.250656
|  | 430 | 62.820348 | 46.4867 | 54.653524
This data may be used in publications. However, please cite Thorlabs as the source. |  | 440 | 56.284813 | 43.593315 | 49.939064
|  | 450 | 64.747197 | 41.415634 | 53.0814155
|  | 460 | 62.368309 | 42.763997 | 52.566153
Additional Information: |  | 470 | 54.723436 | 41.842777 | 48.2831065
Reflectance and transmission were measured separately using a Perkin Elmer Lambda 950 UV/VIS/NIR spectrophotometer with a calcite polarizer attachment. |  | 480 | 62.334408 | 41.791755 | 52.0630815
|  | 490 | 67.605393 | 43.187308 | 55.3963505
|  | 500 | 64.729391 | 44.413499 | 54.571445
|  | 510 | 55.378591 | 43.151361 | 49.264976
|  | 520 | 50.472881 | 39.808769 | 45.140825
|  | 530 | 56.471002 | 36.472497 | 46.4717495
|  | 540 | 61.596163 | 35.510889 | 48.553526
|  | 550 | 63.463256 | 39.204021 | 51.3336385
|  | 560 | 65.628778 | 44.991592 | 55.310185
|  | 570 | 68.223881 | 49.562641 | 58.893261
|  | 580 | 70.251932 | 51.493022 | 60.872477
|  | 590 | 70.45517 | 49.199266 | 59.827218
|  | 600 | 68.503502 | 45.180253 | 56.8418775
|  | 610 | 64.552626 | 41.456207 | 53.0044165
|  | 620 | 62.82501 | 40.027655 | 51.4263325
|  | 630 | 59.489214 | 39.197026 | 49.34312
|  | 640 | 57.591571 | 38.792903 | 48.192237
|  | 650 | 54.681555 | 38.787006 | 46.7342805
|  | 660 | 50.077472 | 38.959103 | 44.5182875
|  | 670 | 49.949252 | 41.24876 | 45.599006
|  | 680 | 53.65894 | 44.395713 | 49.0273265
|  | 690 | 59.051352 | 45.221642 | 52.136497
|  | 700 | 64.330385 | 45.855194 | 55.0927895
|  | 710 | 65.12791 | 45.656202 | 55.392056
|  | 720 | 65.055729 | 43.935232 | 54.4954805
|  | 730 | 65.030059 | 41.506877 | 53.268468
|  | 740 | 63.08742 | 39.070379 | 51.0788995
|  | 750 | 60.85237 | 37.059693 | 48.9560315
|  | 760 | 59.099579 | 35.747137 | 47.423358
|  | 770 | 57.793563 | 35.113591 | 46.453577
|  | 780 | 55.846741 | 35.115213 | 45.480977
|  | 790 | 54.678957 | 35.703645 | 45.191301
|  | 800 | 53.890398 | 36.811934 | 45.351166
|  | 810 | 54.071201 | 38.459401 | 46.265301
|  | 820 | 54.375005 | 41.071704 | 47.7233545
|  | 830 | 56.040747 | 43.278691 | 49.659719
|  | 840 | 57.993783 | 43.265814 | 50.6297985
|  | 850 | 60.041725 | 44.992806 | 52.5172655
|  | 860 | 61.896644 | 45.445083 | 53.6708635
|  | 870 | 62.94819 | 45.215746 | 54.081968
|  | 880 | 63.287817 | 44.343778 | 53.8157975
|  | 890 | 62.957019 | 42.69813 | 52.8275745
|  | 900 | 61.985895 | 41.223352 | 51.6046235
|  | 910 | 60.697253 | 39.745113 | 50.221183
|  | 920 | 59.44738 | 38.496582 | 48.971981
|  | 930 | 58.406802 | 37.75935 | 48.083076
|  | 940 | 57.768538 | 37.59254 | 47.680539
|  | 950 | 57.730585 | 37.915138 | 47.8228615
|  | 960 | 58.247139 | 38.56056 | 48.4038495
|  | 970 | 59.142411 | 39.350528 | 49.2464695
|  | 980 | 60.163321 | 40.106116 | 50.1347185
|  | 990 | 61.128464 | 40.678915 | 50.9036895
|  | 1000 | 61.906906 | 41.004452 | 51.455679
|  | 1010 | 62.387064 | 41.083255 | 51.7351595
|  | 1020 | 62.562334 | 40.929818 | 51.746076
|  | 1030 | 62.455245 | 40.620543 | 51.537894
|  | 1040 | 62.175345 | 40.281673 | 51.228509
|  | 1050 | 61.884503 | 40.007129 | 50.945816
|  | 1060 | 61.691481 | 39.913391 | 50.802436
|  | 1070 | 61.704835 | 40.090293 | 50.897564
|  | 1080 | 61.991185 | 40.565755 | 51.27847
|  | 1090 | 62.612988 | 41.294352 | 51.95367
|  | 1100 | 63.521098 | 42.211276 | 52.866187
|  | 1110 | 64.621108 | 43.248843 | 53.9349755
|  | 1120 | 65.813637 | 44.283456 | 55.0485465
|  | 1130 | 66.963046 | 45.188231 | 56.0756385
|  | 1140 | 67.965194 | 45.896317 | 56.9307555
|  | 1150 | 68.805448 | 46.359205 | 57.5823265
|  | 1160 | 69.438043 | 46.485213 | 57.961628
|  | 1170 | 69.75711 | 46.23165 | 57.99438
|  | 1180 | 69.75019 | 45.630838 | 57.690514
|  | 1190 | 69.419974 | 44.60786 | 57.013917
|  | 1200 | 68.725484 | 43.112958 | 55.919221
|  | 1210 | 67.71305 | 41.251896 | 54.482473
|  | 1220 | 66.344603 | 39.01973 | 52.6821665
|  | 1230 | 64.504833 | 36.343612 | 50.4242225
|  | 1240 | 62.132046 | 33.23755 | 47.684798
|  | 1250 | 59.338088 | 29.867165 | 44.6026265
|  | 1260 | 56.017376 | 26.317749 | 41.1675625
|  | 1270 | 51.928102 | 22.538005 | 37.2330535
|  | 1280 | 47.124611 | 18.717104 | 32.9208575
|  | 1290 | 41.867703 | 15.159632 | 28.5136675
|  | 1300 | 36.201199 | 11.957759 | 24.079479
|  | 1310 | 30.205573 | 9.155664 | 19.6806185
|  | 1320 | 24.308818 | 6.963953 | 15.6363855
|  | 1330 | 19.266191 | 5.56179 | 12.4139905
|  | 1340 | 15.599298 | 4.971855 | 10.2855765
|  | 1350 | 13.598455 | 5.177448 | 9.3879515
|  | 1360 | 13.478364 | 6.17064 | 9.824502
|  | 1370 | 15.003596 | 7.740465 | 11.3720305
|  | 1380 | 17.737045 | 9.677277 | 13.707161
|  | 1390 | 21.5184 | 11.950504 | 16.734452
|  | 1400 | 25.790833 | 14.342888 | 20.0668605
|  | 1410 | 29.940671 | 16.62713 | 23.2839005
|  | 1420 | 33.735062 | 18.69672 | 26.215891
|  | 1430 | 37.152284 | 20.577466 | 28.864875
|  | 1440 | 40.086342 | 22.204686 | 31.145514
|  | 1450 | 42.497452 | 23.52548 | 33.011466
|  | 1460 | 44.443649 | 24.567727 | 34.505688
|  | 1470 | 46.006317 | 25.354931 | 35.680624
|  | 1480 | 47.169776 | 25.852105 | 36.5109405
|  | 1490 | 47.959368 | 26.083122 | 37.021245
|  | 1500 | 48.406349 | 26.089144 | 37.2477465
|  | 1510 | 48.48924 | 25.854062 | 37.171651
|  | 1520 | 48.283738 | 25.400741 | 36.8422395
|  | 1530 | 47.796407 | 24.778192 | 36.2872995
|  | 1540 | 47.060097 | 23.955188 | 35.5076425
|  | 1550 | 46.045011 | 22.938764 | 34.4918875
|  | 1560 | 44.758919 | 21.813276 | 33.2860975
|  | 1570 | 43.23853 | 20.595687 | 31.9171085
|  | 1580 | 41.472456 | 19.266751 | 30.3696035
|  | 1590 | 39.450396 | 17.855761 | 28.6530785
|  | 1600 | 37.179768 | 16.35665 | 26.768209
|  | 1610 | 34.784948 | 14.885881 | 24.8354145
|  | 1620 | 32.212722 | 13.398939 | 22.8058305
|  | 1630 | 29.506171 | 11.871737 | 20.688954
|  | 1640 | 26.727983 | 10.389713 | 18.558848
|  | 1650 | 23.96748 | 9.069479 | 16.5184795
|  | 1660 | 21.180943 | 7.80958 | 14.4952615
|  | 1670 | 18.454591 | 6.694754 | 12.5746725
|  | 1680 | 15.844344 | 5.752559 | 10.7984515
|  | 1690 | 13.593833 | 4.976096 | 9.2849645
|  | 1700 | 11.637564 | 4.336617 | 7.9870905
|  | 1710 | 10.058077 | 3.883174 | 6.9706255
|  | 1720 | 8.958471 | 3.539631 | 6.249051
|  | 1730 | 8.316606 | 3.43122 | 5.873913
|  | 1740 | 8.109421 | 3.450692 | 5.7800565
|  | 1750 | 8.327865 | 3.623544 | 5.9757045
|  | 1760 | 8.886063 | 3.940007 | 6.413035
|  | 1770 | 9.68405 | 4.401127 | 7.0425885
|  | 1780 | 10.742007 | 4.982768 | 7.8623875
|  | 1790 | 11.987803 | 5.663883 | 8.825843
|  | 1800 | 13.361733 | 6.365715 | 9.863724
|  | 1810 | 14.806786 | 7.051224 | 10.929005
|  | 1820 | 16.303149 | 7.789282 | 12.0462155
|  | 1830 | 17.845455 | 8.463029 | 13.154242
|  | 1840 | 19.409997 | 9.13306 | 14.2715285
|  | 1850 | 20.868412 | 9.723979 | 15.2961955
|  | 1860 | 22.253416 | 10.234749 | 16.2440825
|  | 1870 | 23.600306 | 10.76108 | 17.180693
|  | 1880 | 24.832716 | 11.215575 | 18.0241455
|  | 1890 | 25.842635 | 11.657489 | 18.750062
|  | 1900 | 26.765139 | 12.06488 | 19.4150095
|  | 1910 | 27.59762 | 12.396519 | 19.9970695
|  | 1920 | 28.287219 | 12.762047 | 20.524633
|  | 1930 | 28.843242 | 13.026441 | 20.9348415
|  | 1940 | 29.230093 | 13.275702 | 21.2528975
|  | 1950 | 29.590779 | 13.41737 | 21.5040745
|  | 1960 | 29.862433 | 13.499106 | 21.6807695
|  | 1970 | 30.066213 | 13.553638 | 21.8099255
|  | 1980 | 30.182293 | 13.496485 | 21.839389
|  | 1990 | 30.232422 | 13.37264 | 21.802531
|  | 2000 | 30.232094 | 13.151216 | 21.691655
|  | 2010 | 30.14156 | 12.893707 | 21.5176335
|  | 2020 | 29.97417 | 12.60018 | 21.287175
|  | 2030 | 29.677077 | 12.319208 | 20.9981425
|  | 2040 | 29.357868 | 12.021963 | 20.6899155
|  | 2050 | 28.968729 | 11.697923 | 20.333326
|  | 2060 | 28.439881 | 11.437251 | 19.938566
|  | 2070 | 27.836655 | 11.13285 | 19.4847525
|  | 2080 | 27.149302 | 10.879785 | 19.0145435
|  | 2090 | 26.471638 | 10.607206 | 18.539422
|  | 2100 | 25.690831 | 10.318926 | 18.0048785
|  | 2110 | 24.962632 | 10.027554 | 17.495093
|  | 2120 | 24.239493 | 9.724027 | 16.98176
|  | 2130 | 23.505761 | 9.352255 | 16.429008
|  | 2140 | 22.773541 | 8.963153 | 15.868347
|  | 2150 | 22.031031 | 8.451243 | 15.241137
|  | 2160 | 21.307783 | 8.058856 | 14.6833195
|  | 2170 | 20.616754 | 7.567947 | 14.0923505
|  | 2180 | 19.872159 | 6.991107 | 13.431633
|  | 2190 | 18.740257 | 6.328265 | 12.534261
|  | 2200 | 17.356598 | 5.681317 | 11.5189575
|  | 2210 | 16.174545 | 5.195456 | 10.6850005
|  | 2220 | 15.644937 | 5.089617 | 10.367277
|  | 2230 | 15.466413 | 4.954463 | 10.210438
|  | 2240 | 15.071656 | 4.83834 | 9.954998
|  | 2250 | 14.790389 | 4.762393 | 9.776391
|  | 2260 | 14.497009 | 4.85578 | 9.6763945
|  | 2270 | 14.265352 | 4.779889 | 9.5226205
|  | 2280 | 14.206053 | 4.964548 | 9.5853005
|  | 2290 | 14.08413 | 5.031393 | 9.5577615
|  | 2300 | 14.073053 | 5.283687 | 9.67837
|  | 2310 | 14.167967 | 5.270915 | 9.719441
|  | 2320 | 14.379866 | 5.444864 | 9.912365
|  | 2330 | 14.374664 | 5.338937 | 9.8568005
|  | 2340 | 14.619573 | 5.420205 | 10.019889
|  | 2350 | 14.997994 | 5.542538 | 10.270266
|  | 2360 | 15.140988 | 5.372972 | 10.25698
|  | 2370 | 15.349776 | 5.457891 | 10.4038335
|  | 2380 | 15.767737 | 5.506667 | 10.637202
|  | 2390 | 16.015293 | 5.432734 | 10.7240135
|  | 2400 | 16.318398 | 5.605856 | 10.962127
|  | 2410 | 16.541592 | 5.601624 | 11.071608
|  | 2420 | 16.716935 | 5.793898 | 11.2554165
|  | 2430 | 16.944457 | 5.908997 | 11.426727
|  | 2440 | 17.309836 | 6.100928 | 11.705382
|  | 2450 | 17.107776 | 6.152724 | 11.63025
|  | 2460 | 17.255098 | 6.456148 | 11.855623
|  | 2470 | 17.708307 | 6.702832 | 12.2055695
|  | 2480 | 17.761758 | 6.82077 | 12.291264
|  | 2490 | 17.991776 | 7.059568 | 12.525672
|  | 2500 | 17.941414 | 7.23251 | 12.586962
|  | 2510 | 18.047532 | 7.204495 | 12.6260135
|  | 2520 | 18.256225 | 7.168399 | 12.712312
|  | 2530 | 18.428911 | 7.335179 | 12.882045
|  | 2540 | 18.721423 | 7.206253 | 12.963838
|  | 2550 | 18.768315 | 7.438539 | 13.103427
|  | 2560 | 18.832989 | 7.410541 | 13.121765
|  | 2570 | 19.245795 | 7.413394 | 13.3295945
|  | 2580 | 18.853987 | 7.065181 | 12.959584
|  | 2590 | 19.313611 | 6.6778 | 12.9957055
|  | 2600 | 19.191231 | 7.061313 | 13.126272