## G2P11 Reflectance
Broadband GRIN Lens Reflectance
|  | Wavelength (nm) | % Reflectance
|  | 475 | 6.6472
|  | 476 | 5.9506
|  | 477 | 5.2623
|  | 478 | 4.6523
Product Raw Data |  | 479 | 4.1381
Broadband GRIN Lens Reflectance |  | 480 | 3.6844
|  | 481 | 3.2857
Item # | G2P11 | 482 | 2.9405
DISCLAIMER: The data presented here are typical. Slight variations in performance data will occur from lot to lot. Please contact Technical Support with any questions regarding the use or reliability of this data. |  | 483 | 2.6471
|  | 484 | 2.3932
|  | 485 | 2.1667
|  | 486 | 1.9593
|  | 487 | 1.7644
|  | 488 | 1.5759
This data may be used in publications. However, please cite Thorlabs as the source. |  | 489 | 1.3935
|  | 490 | 1.2203
|  | 491 | 1.0626
Additional Information: |  | 492 | 0.9352
|  | 493 | 0.8383
|  | 494 | 0.7545
|  | 495 | 0.6756
|  | 496 | 0.5998
|  | 497 | 0.5269
|  | 498 | 0.4571
|  | 499 | 0.3915
|  | 500 | 0.3328
|  | 501 | 0.2851
|  | 502 | 0.2509
|  | 503 | 0.2264
|  | 504 | 0.2053
|  | 505 | 0.1852
|  | 506 | 0.1653
|  | 507 | 0.1449
|  | 508 | 0.1223
|  | 509 | 0.1028
|  | 510 | 0.0938
|  | 511 | 0.0905
|  | 512 | 0.0898
|  | 513 | 0.0904
|  | 514 | 0.0919
|  | 515 | 0.0939
|  | 516 | 0.0965
|  | 517 | 0.0995
|  | 518 | 0.103
|  | 519 | 0.1069
|  | 520 | 0.1114
|  | 521 | 0.1163
|  | 522 | 0.1221
|  | 523 | 0.1288
|  | 524 | 0.1369
|  | 525 | 0.1466
|  | 526 | 0.1581
|  | 527 | 0.1709
|  | 528 | 0.1839
|  | 529 | 0.1963
|  | 530 | 0.2074
|  | 531 | 0.2175
|  | 532 | 0.2267
|  | 533 | 0.2354
|  | 534 | 0.2436
|  | 535 | 0.2514
|  | 536 | 0.2588
|  | 537 | 0.2658
|  | 538 | 0.2725
|  | 539 | 0.2788
|  | 540 | 0.2847
|  | 541 | 0.2901
|  | 542 | 0.2948
|  | 543 | 0.2987
|  | 544 | 0.3019
|  | 545 | 0.3042
|  | 546 | 0.3057
|  | 547 | 0.3064
|  | 548 | 0.3064
|  | 549 | 0.3057
|  | 550 | 0.3045
|  | 551 | 0.3029
|  | 552 | 0.3011
|  | 553 | 0.2992
|  | 554 | 0.2973
|  | 555 | 0.2955
|  | 556 | 0.2939
|  | 557 | 0.2924
|  | 558 | 0.2912
|  | 559 | 0.2902
|  | 560 | 0.2896
|  | 561 | 0.2894
|  | 562 | 0.2896
|  | 563 | 0.2901
|  | 564 | 0.2911
|  | 565 | 0.2925
|  | 566 | 0.2942
|  | 567 | 0.2963
|  | 568 | 0.2987
|  | 569 | 0.3014
|  | 570 | 0.3043
|  | 571 | 0.3075
|  | 572 | 0.3109
|  | 573 | 0.3145
|  | 574 | 0.3184
|  | 575 | 0.3225
|  | 576 | 0.3269
|  | 577 | 0.3314
|  | 578 | 0.3362
|  | 579 | 0.3412
|  | 580 | 0.3465
|  | 581 | 0.3521
|  | 582 | 0.3579
|  | 583 | 0.3641
|  | 584 | 0.3705
|  | 585 | 0.3773
|  | 586 | 0.3842
|  | 587 | 0.3912
|  | 588 | 0.3982
|  | 589 | 0.4051
|  | 590 | 0.4117
|  | 591 | 0.4181
|  | 592 | 0.4241
|  | 593 | 0.4297
|  | 594 | 0.4351
|  | 595 | 0.4401
|  | 596 | 0.4448
|  | 597 | 0.4492
|  | 598 | 0.4533
|  | 599 | 0.457
|  | 600 | 0.4604
|  | 601 | 0.4634
|  | 602 | 0.466
|  | 603 | 0.4681
|  | 604 | 0.4697
|  | 605 | 0.4708
|  | 606 | 0.4712
|  | 607 | 0.4708
|  | 608 | 0.4697
|  | 609 | 0.4676
|  | 610 | 0.4647
|  | 611 | 0.4609
|  | 612 | 0.4562
|  | 613 | 0.4507
|  | 614 | 0.4442
|  | 615 | 0.437
|  | 616 | 0.429
|  | 617 | 0.4203
|  | 618 | 0.4111
|  | 619 | 0.4016
|  | 620 | 0.3917
|  | 621 | 0.3814
|  | 622 | 0.3707
|  | 623 | 0.3596
|  | 624 | 0.3481
|  | 625 | 0.3363
|  | 626 | 0.3243
|  | 627 | 0.3121
|  | 628 | 0.2997
|  | 629 | 0.2873
|  | 630 | 0.275
|  | 631 | 0.2628
|  | 632 | 0.2507
|  | 633 | 0.2389
|  | 634 | 0.2272
|  | 635 | 0.2158
|  | 636 | 0.2048
|  | 637 | 0.1941
|  | 638 | 0.1837
|  | 639 | 0.1735
|  | 640 | 0.1637
|  | 641 | 0.1541
|  | 642 | 0.1447
|  | 643 | 0.1355
|  | 644 | 0.1265
|  | 645 | 0.1176
|  | 646 | 0.109
|  | 647 | 0.1007
|  | 648 | 0.0929
|  | 649 | 0.0885
|  | 650 | 0.0911
|  | 651 | 0.0955
|  | 652 | 0.1008
|  | 653 | 0.1075
|  | 654 | 0.1154
|  | 655 | 0.1245
|  | 656 | 0.1348
|  | 657 | 0.1463
|  | 658 | 0.1589
|  | 659 | 0.1724
|  | 660 | 0.1868
|  | 661 | 0.2022
|  | 662 | 0.2187
|  | 663 | 0.2362
|  | 664 | 0.2551
|  | 665 | 0.2757
|  | 666 | 0.2984
|  | 667 | 0.3243
|  | 668 | 0.355
|  | 669 | 0.3923
|  | 670 | 0.437
|  | 671 | 0.4874
|  | 672 | 0.5386
|  | 673 | 0.5869
|  | 674 | 0.6329
|  | 675 | 0.6781
|  | 676 | 0.7235
|  | 677 | 0.7697
|  | 678 | 0.8174
|  | 679 | 0.867
|  | 680 | 0.9192
|  | 681 | 0.9743
|  | 682 | 1.0323
|  | 683 | 1.093
|  | 684 | 1.1565
|  | 685 | 1.2226
|  | 686 | 1.2914
|  | 687 | 1.3631
|  | 688 | 1.4377
|  | 689 | 1.5152
|  | 690 | 1.5951
|  | 691 | 1.6764
|  | 692 | 1.7583
|  | 693 | 1.8402
|  | 694 | 1.9217
|  | 695 | 2.0031
|  | 696 | 2.0844
|  | 697 | 2.1658
|  | 698 | 2.2473
|  | 699 | 2.3291
|  | 700 | 2.411
|  | 701 | 2.4931
|  | 702 | 2.5753
|  | 703 | 2.6578
|  | 704 | 2.7403
|  | 705 | 2.8231
|  | 706 | 2.906
|  | 707 | 2.9889
|  | 708 | 3.0719
|  | 709 | 3.1548
|  | 710 | 3.2377
|  | 711 | 3.3204
|  | 712 | 3.403
|  | 713 | 3.4854
|  | 714 | 3.5676
|  | 715 | 3.6495
|  | 716 | 3.7312
|  | 717 | 3.8125
|  | 718 | 3.8935
|  | 719 | 3.9741
|  | 720 | 4.0542
|  | 721 | 4.1338
|  | 722 | 4.2129
|  | 723 | 4.2912
|  | 724 | 4.3688
|  | 725 | 4.4455
|  | 726 | 4.5212
|  | 727 | 4.5957
|  | 728 | 4.6687
|  | 729 | 4.7401
|  | 730 | 4.8098
|  | 731 | 4.8776
|  | 732 | 4.9433
|  | 733 | 5.0068
|  | 734 | 5.068
|  | 735 | 5.1266
|  | 736 | 5.1825
|  | 737 | 5.2359
|  | 738 | 5.2866
|  | 739 | 5.3351
|  | 740 | 5.3817
|  | 741 | 5.427
|  | 742 | 5.4713
|  | 743 | 5.5146
|  | 744 | 5.5571
|  | 745 | 5.5987
|  | 746 | 5.6395
|  | 747 | 5.6795
|  | 748 | 5.7187
|  | 749 | 5.757
|  | 750 | 5.7943
|  | 751 | 5.8292
|  | 752 | 5.8595
|  | 753 | 5.8846
|  | 754 | 5.9054
|  | 755 | 5.9234
|  | 756 | 5.9397
|  | 757 | 5.9542
|  | 758 | 5.967
|  | 759 | 5.9781
|  | 760 | 5.9874
|  | 761 | 5.9949
|  | 762 | 6.0004
|  | 763 | 6.0039
|  | 764 | 6.0051
|  | 765 | 6.0041
|  | 766 | 6.0006
|  | 767 | 5.9951
|  | 768 | 5.9876
|  | 769 | 5.9785
|  | 770 | 5.968
|  | 771 | 5.956
|  | 772 | 5.9429
|  | 773 | 5.9288
|  | 774 | 5.9138
|  | 775 | 5.8982
|  | 776 | 5.8822
|  | 777 | 5.8652
|  | 778 | 5.8456
|  | 779 | 5.8222
|  | 780 | 5.7946
|  | 781 | 5.7639
|  | 782 | 5.7308
|  | 783 | 5.6962
|  | 784 | 5.6605
|  | 785 | 5.6238
|  | 786 | 5.5863
|  | 787 | 5.5478
|  | 788 | 5.5084
|  | 789 | 5.4682
|  | 790 | 5.427
|  | 791 | 5.3849
|  | 792 | 5.3418
|  | 793 | 5.2976
|  | 794 | 5.2522
|  | 795 | 5.2057
|  | 796 | 5.1577
|  | 797 | 5.1082
|  | 798 | 5.0571
|  | 799 | 5.0043
|  | 800 | 4.95
|  | 801 | 4.8941
|  | 802 | 4.8369
|  | 803 | 4.7785
|  | 804 | 4.719
|  | 805 | 4.6585
|  | 806 | 4.5972
|  | 807 | 4.5353
|  | 808 | 4.4731
|  | 809 | 4.4109
|  | 810 | 4.3488
|  | 811 | 4.2875
|  | 812 | 4.2271
|  | 813 | 4.1676
|  | 814 | 4.1087
|  | 815 | 4.0501
|  | 816 | 3.9915
|  | 817 | 3.9324
|  | 818 | 3.8727
|  | 819 | 3.8119
|  | 820 | 3.75
|  | 821 | 3.6869
|  | 822 | 3.6223
|  | 823 | 3.5566
|  | 824 | 3.4897
|  | 825 | 3.422
|  | 826 | 3.3535
|  | 827 | 3.2843
|  | 828 | 3.2145
|  | 829 | 3.144
|  | 830 | 3.073
|  | 831 | 3.0015
|  | 832 | 2.9294
|  | 833 | 2.8568
|  | 834 | 2.7837
|  | 835 | 2.7099
|  | 836 | 2.6354
|  | 837 | 2.56
|  | 838 | 2.4838
|  | 839 | 2.4065
|  | 840 | 2.3284
|  | 841 | 2.2497
|  | 842 | 2.1705
|  | 843 | 2.0913
|  | 844 | 2.0123
|  | 845 | 1.9337
|  | 846 | 1.8556
|  | 847 | 1.778
|  | 848 | 1.7011
|  | 849 | 1.625
|  | 850 | 1.5498
|  | 851 | 1.4757
|  | 852 | 1.4029
|  | 853 | 1.3318
|  | 854 | 1.2628
|  | 855 | 1.1966
|  | 856 | 1.1336
|  | 857 | 1.0742
|  | 858 | 1.0189
|  | 859 | 0.9676
|  | 860 | 0.9203
|  | 861 | 0.8763
|  | 862 | 0.8351
|  | 863 | 0.7967
|  | 864 | 0.7613
|  | 865 | 0.7288
|  | 866 | 0.6991
|  | 867 | 0.6721
|  | 868 | 0.6475
|  | 869 | 0.6251
|  | 870 | 0.6046
|  | 871 | 0.5858
|  | 872 | 0.5681
|  | 873 | 0.5514
|  | 874 | 0.5355
|  | 875 | 0.5203
|  | 876 | 0.5057
|  | 877 | 0.4915
|  | 878 | 0.4776
|  | 879 | 0.4638
|  | 880 | 0.4491
|  | 881 | 0.4262
|  | 882 | 0.4002
|  | 883 | 0.3766
|  | 884 | 0.3542
|  | 885 | 0.3332
|  | 886 | 0.314
|  | 887 | 0.2985
|  | 888 | 0.2868
|  | 889 | 0.2775
|  | 890 | 0.2694
|  | 891 | 0.2619
|  | 892 | 0.2548
|  | 893 | 0.2479
|  | 894 | 0.241
|  | 895 | 0.2343
|  | 896 | 0.2276
|  | 897 | 0.2209
|  | 898 | 0.2143
|  | 899 | 0.2076
|  | 900 | 0.2009
|  | 901 | 0.1941
|  | 902 | 0.187
|  | 903 | 0.1797
|  | 904 | 0.173
|  | 905 | 0.17
|  | 906 | 0.1702
|  | 907 | 0.1716
|  | 908 | 0.1734
|  | 909 | 0.1752
|  | 910 | 0.1771
|  | 911 | 0.1791
|  | 912 | 0.1811
|  | 913 | 0.1832
|  | 914 | 0.1853
|  | 915 | 0.1875
|  | 916 | 0.1898
|  | 917 | 0.1922
|  | 918 | 0.1946
|  | 919 | 0.1972
|  | 920 | 0.1998
|  | 921 | 0.2025
|  | 922 | 0.2054
|  | 923 | 0.2084
|  | 924 | 0.2115
|  | 925 | 0.2148
|  | 926 | 0.2183
|  | 927 | 0.222
|  | 928 | 0.226
|  | 929 | 0.2303
|  | 930 | 0.2349
|  | 931 | 0.2399
|  | 932 | 0.2453
|  | 933 | 0.2511
|  | 934 | 0.2572
|  | 935 | 0.2636
|  | 936 | 0.2704
|  | 937 | 0.2773
|  | 938 | 0.2844
|  | 939 | 0.2916
|  | 940 | 0.2987
|  | 941 | 0.3057
|  | 942 | 0.3125
|  | 943 | 0.319
|  | 944 | 0.3253
|  | 945 | 0.3314
|  | 946 | 0.3372
|  | 947 | 0.3429
|  | 948 | 0.3485
|  | 949 | 0.3539
|  | 950 | 0.3592
|  | 951 | 0.3644
|  | 952 | 0.3695
|  | 953 | 0.3745
|  | 954 | 0.3794
|  | 955 | 0.3842
|  | 956 | 0.389
|  | 957 | 0.3937
|  | 958 | 0.3983
|  | 959 | 0.4028
|  | 960 | 0.4073
|  | 961 | 0.4117
|  | 962 | 0.416
|  | 963 | 0.4203
|  | 964 | 0.4244
|  | 965 | 0.4284
|  | 966 | 0.4323
|  | 967 | 0.4361
|  | 968 | 0.4398
|  | 969 | 0.4433
|  | 970 | 0.4466
|  | 971 | 0.4498
|  | 972 | 0.4529
|  | 973 | 0.4558
|  | 974 | 0.4585
|  | 975 | 0.461
|  | 976 | 0.4634
|  | 977 | 0.4655
|  | 978 | 0.4675
|  | 979 | 0.4692
|  | 980 | 0.4707
|  | 981 | 0.472
|  | 982 | 0.473
|  | 983 | 0.4738
|  | 984 | 0.4743
|  | 985 | 0.4745
|  | 986 | 0.4744
|  | 987 | 0.474
|  | 988 | 0.4734
|  | 989 | 0.4724
|  | 990 | 0.4711
|  | 991 | 0.4695
|  | 992 | 0.4677
|  | 993 | 0.4656
|  | 994 | 0.4633
|  | 995 | 0.4608
|  | 996 | 0.4581
|  | 997 | 0.4552
|  | 998 | 0.4521
|  | 999 | 0.4489
|  | 1000 | 0.4455
|  | 1001 | 0.442
|  | 1002 | 0.4384
|  | 1003 | 0.4347
|  | 1004 | 0.431
|  | 1005 | 0.4271
|  | 1006 | 0.4232
|  | 1007 | 0.4192
|  | 1008 | 0.4151
|  | 1009 | 0.411
|  | 1010 | 0.4067
|  | 1011 | 0.4024
|  | 1012 | 0.3979
|  | 1013 | 0.3933
|  | 1014 | 0.3887
|  | 1015 | 0.3838
|  | 1016 | 0.3789
|  | 1017 | 0.3737
|  | 1018 | 0.3685
|  | 1019 | 0.363
|  | 1020 | 0.3574
|  | 1021 | 0.3516
|  | 1022 | 0.3456
|  | 1023 | 0.3395
|  | 1024 | 0.3332
|  | 1025 | 0.3269
|  | 1026 | 0.3205
|  | 1027 | 0.3141
|  | 1028 | 0.3076
|  | 1029 | 0.3012
|  | 1030 | 0.2949
|  | 1031 | 0.2886
|  | 1032 | 0.2825
|  | 1033 | 0.2764
|  | 1034 | 0.2705
|  | 1035 | 0.2648
|  | 1036 | 0.2592
|  | 1037 | 0.2538
|  | 1038 | 0.2485
|  | 1039 | 0.2434
|  | 1040 | 0.2384
|  | 1041 | 0.2335
|  | 1042 | 0.2288
|  | 1043 | 0.2242
|  | 1044 | 0.2198
|  | 1045 | 0.2154
|  | 1046 | 0.2112
|  | 1047 | 0.2072
|  | 1048 | 0.2033
|  | 1049 | 0.1995
|  | 1050 | 0.1959
|  | 1051 | 0.1925
|  | 1052 | 0.1894
|  | 1053 | 0.1865
|  | 1054 | 0.1839
|  | 1055 | 0.1817
|  | 1056 | 0.18
|  | 1057 | 0.1787
|  | 1058 | 0.1779
|  | 1059 | 0.1776
|  | 1060 | 0.1779
|  | 1061 | 0.1787
|  | 1062 | 0.18
|  | 1063 | 0.1818
|  | 1064 | 0.1841
|  | 1065 | 0.1868
|  | 1066 | 0.1899
|  | 1067 | 0.1934
|  | 1068 | 0.1973
|  | 1069 | 0.2016
|  | 1070 | 0.2063
|  | 1071 | 0.2114
|  | 1072 | 0.2171
|  | 1073 | 0.2232
|  | 1074 | 0.2299
|  | 1075 | 0.2372
|  | 1076 | 0.2452
|  | 1077 | 0.2539
|  | 1078 | 0.2633
|  | 1079 | 0.2733
|  | 1080 | 0.284
|  | 1081 | 0.2953
|  | 1082 | 0.307
|  | 1083 | 0.3191
|  | 1084 | 0.3315
|  | 1085 | 0.3441
|  | 1086 | 0.3571
|  | 1087 | 0.3704
|  | 1088 | 0.3842
|  | 1089 | 0.3984
|  | 1090 | 0.4131
|  | 1091 | 0.4285
|  | 1092 | 0.4446
|  | 1093 | 0.4614
|  | 1094 | 0.4791
|  | 1095 | 0.4978
|  | 1096 | 0.5178
|  | 1097 | 0.5391
|  | 1098 | 0.5619
|  | 1099 | 0.586
|  | 1100 | 0.6115
|  | 1101 | 0.6382
|  | 1102 | 0.666
|  | 1103 | 0.6947
|  | 1104 | 0.724
|  | 1105 | 0.7538
|  | 1106 | 0.7838
|  | 1107 | 0.8138
|  | 1108 | 0.8438
|  | 1109 | 0.8738
|  | 1110 | 0.9041
|  | 1111 | 0.9348
|  | 1112 | 0.966
|  | 1113 | 0.9979
|  | 1114 | 1.0307
|  | 1115 | 1.0643
|  | 1116 | 1.0991
|  | 1117 | 1.1351
|  | 1118 | 1.1724
|  | 1119 | 1.2113
|  | 1120 | 1.2518
|  | 1121 | 1.2938
|  | 1122 | 1.3372
|  | 1123 | 1.382
|  | 1124 | 1.428
|  | 1125 | 1.4752
|  | 1126 | 1.5235
|  | 1127 | 1.5728
|  | 1128 | 1.6229
|  | 1129 | 1.6739
|  | 1130 | 1.7255
|  | 1131 | 1.7778
|  | 1132 | 1.8307
|  | 1133 | 1.8844
|  | 1134 | 1.9388
|  | 1135 | 1.9942
|  | 1136 | 2.0504
|  | 1137 | 2.1075
|  | 1138 | 2.1654
|  | 1139 | 2.2243
|  | 1140 | 2.2839
|  | 1141 | 2.3444
|  | 1142 | 2.4057
|  | 1143 | 2.4677
|  | 1144 | 2.5303
|  | 1145 | 2.5936
|  | 1146 | 2.6575
|  | 1147 | 2.722
|  | 1148 | 2.7871
|  | 1149 | 2.8528
|  | 1150 | 2.9191
|  | 1151 | 2.986
|  | 1152 | 3.0535
|  | 1153 | 3.1218
|  | 1154 | 3.1908
|  | 1155 | 3.2606
|  | 1156 | 3.3313
|  | 1157 | 3.4031
|  | 1158 | 3.4761
|  | 1159 | 3.5504
|  | 1160 | 3.6263
|  | 1161 | 3.7039
|  | 1162 | 3.7834
|  | 1163 | 3.8649
|  | 1164 | 3.9485
|  | 1165 | 4.0344
|  | 1166 | 4.1226
|  | 1167 | 4.2131
|  | 1168 | 4.3056
|  | 1169 | 4.4002
|  | 1170 | 4.4963
|  | 1171 | 4.5939
|  | 1172 | 4.6925
|  | 1173 | 4.792
|  | 1174 | 4.8921
|  | 1175 | 4.9925
|  | 1176 | 5.093
|  | 1177 | 5.1933
|  | 1178 | 5.2929
|  | 1179 | 5.3915
|  | 1180 | 5.4889
|  | 1181 | 5.5855
|  | 1182 | 5.6814
|  | 1183 | 5.7771
|  | 1184 | 5.8732
|  | 1185 | 5.9714
|  | 1186 | 6.0746
|  | 1187 | 6.1815
|  | 1188 | 6.2817
|  | 1189 | 6.3719
|  | 1190 | 6.4559
|  | 1191 | 6.5355
|  | 1192 | 6.611
|  | 1193 | 6.6821
|  | 1194 | 6.7475
|  | 1195 | 6.806
|  | 1196 | 6.8575
|  | 1197 | 6.9031
|  | 1198 | 6.9447