## Transmission
Circular Polarizer Transmission
|  | Wavelength (nm) | % Transmission | % Transmission
|  | 1200 | 88.19562 | 44.09781
|  | 1199 | 88.1788 | 44.0894
|  | 1198 | 88.21465 | 44.10733
|  | 1197 | 88.21388 | 44.10694
Product Raw Data |  | 1196 | 88.20265 | 44.10132
Circular Polarizer, 780 - 830 nm |  | 1195 | 88.201 | 44.1005
|  | 1194 | 88.21532 | 44.10766
Item # | CP1x780, CP1x808, CP1x830 | 1193 | 88.20879 | 44.10439
DISCLAIMER: The data presented here are typical. Slight variations in performance data will occur from lot to lot. Please contact Technical Support with any questions regarding the use or reliability of this data. |  | 1192 | 88.23207 | 44.11604
|  | 1191 | 88.23113 | 44.11557
|  | 1190 | 88.23361 | 44.1168
|  | 1189 | 88.26759 | 44.13379
|  | 1188 | 88.27336 | 44.13668
|  | 1187 | 88.27766 | 44.13883
This data may be used in publications. However, please cite Thorlabs as the source. |  | 1186 | 88.31466 | 44.15733
|  | 1185 | 88.36231 | 44.18115
|  | 1184 | 88.39156 | 44.19578
Additional Information: |  | 1183 | 88.42715 | 44.21357
The polarized input is aligned with the tranmission axis of the linear polarizing film. |  | 1182 | 88.45945 | 44.22973
|  | 1181 | 88.50495 | 44.25247
|  | 1180 | 88.5397 | 44.26985
|  | 1179 | 88.58517 | 44.29258
|  | 1178 | 88.64563 | 44.32282
|  | 1177 | 88.6904 | 44.3452
|  | 1176 | 88.74859 | 44.3743
|  | 1175 | 88.80582 | 44.40291
|  | 1174 | 88.84184 | 44.42092
|  | 1173 | 88.89048 | 44.44524
|  | 1172 | 88.9634 | 44.4817
|  | 1171 | 88.96124 | 44.48062
|  | 1170 | 89.06561 | 44.5328
|  | 1169 | 89.11541 | 44.55771
|  | 1168 | 89.2016 | 44.6008
|  | 1167 | 89.22562 | 44.61281
|  | 1166 | 89.2786 | 44.6393
|  | 1165 | 89.331 | 44.6655
|  | 1164 | 89.36489 | 44.68245
|  | 1163 | 89.40198 | 44.70099
|  | 1162 | 89.45587 | 44.72794
|  | 1161 | 89.47976 | 44.73988
|  | 1160 | 89.48742 | 44.74371
|  | 1159 | 89.53333 | 44.76667
|  | 1158 | 89.54115 | 44.77058
|  | 1157 | 89.52393 | 44.76196
|  | 1156 | 89.53047 | 44.76523
|  | 1155 | 89.56689 | 44.78344
|  | 1154 | 89.52609 | 44.76304
|  | 1153 | 89.50706 | 44.75353
|  | 1152 | 89.50515 | 44.75258
|  | 1151 | 89.4707 | 44.73535
|  | 1150 | 89.432 | 44.716
|  | 1149 | 89.44543 | 44.72271
|  | 1148 | 89.42172 | 44.71086
|  | 1147 | 89.40694 | 44.70347
|  | 1146 | 89.43952 | 44.71976
|  | 1145 | 89.42066 | 44.71033
|  | 1144 | 89.444 | 44.722
|  | 1143 | 89.4566 | 44.7283
|  | 1142 | 89.46805 | 44.73402
|  | 1141 | 89.53331 | 44.76666
|  | 1140 | 89.58048 | 44.79024
|  | 1139 | 89.60329 | 44.80164
|  | 1138 | 89.70426 | 44.85213
|  | 1137 | 89.75143 | 44.87571
|  | 1136 | 89.83254 | 44.91627
|  | 1135 | 89.90392 | 44.95196
|  | 1134 | 89.96838 | 44.98419
|  | 1133 | 90.05313 | 45.02656
|  | 1132 | 90.11511 | 45.05756
|  | 1131 | 90.21009 | 45.10505
|  | 1130 | 90.29001 | 45.14501
|  | 1129 | 90.3796 | 45.1898
|  | 1128 | 90.46852 | 45.23426
|  | 1127 | 90.55886 | 45.27943
|  | 1126 | 90.63303 | 45.31651
|  | 1125 | 90.69224 | 45.34612
|  | 1124 | 90.78034 | 45.39017
|  | 1123 | 90.86017 | 45.43009
|  | 1122 | 90.93218 | 45.46609
|  | 1121 | 90.9893 | 45.49465
|  | 1120 | 91.06129 | 45.53064
|  | 1119 | 91.12509 | 45.56255
|  | 1118 | 91.1634 | 45.5817
|  | 1117 | 91.20152 | 45.60076
|  | 1116 | 91.25933 | 45.62967
|  | 1115 | 91.31358 | 45.65679
|  | 1114 | 91.34188 | 45.67094
|  | 1113 | 91.37521 | 45.6876
|  | 1112 | 91.42822 | 45.71411
|  | 1111 | 91.46922 | 45.73461
|  | 1110 | 91.48817 | 45.74408
|  | 1109 | 91.51703 | 45.75852
|  | 1108 | 91.55479 | 45.77739
|  | 1107 | 91.59331 | 45.79665
|  | 1106 | 91.63407 | 45.81703
|  | 1105 | 91.67267 | 45.83634
|  | 1104 | 91.69771 | 45.84885
|  | 1103 | 91.72965 | 45.86482
|  | 1102 | 91.72358 | 45.86179
|  | 1101 | 91.77168 | 45.88584
|  | 1100 | 91.78184 | 45.89092
|  | 1099 | 91.80859 | 45.90429
|  | 1098 | 91.83377 | 45.91689
|  | 1097 | 91.87725 | 45.93863
|  | 1096 | 91.88506 | 45.94253
|  | 1095 | 91.91971 | 45.95985
|  | 1094 | 91.95123 | 45.97561
|  | 1093 | 91.96328 | 45.98164
|  | 1092 | 91.97385 | 45.98692
|  | 1091 | 91.99066 | 45.99533
|  | 1090 | 92.0262 | 46.0131
|  | 1089 | 92.05258 | 46.02629
|  | 1088 | 92.05271 | 46.02636
|  | 1087 | 92.04719 | 46.02359
|  | 1086 | 92.07323 | 46.03661
|  | 1085 | 92.1388 | 46.0694
|  | 1084 | 92.15245 | 46.07623
|  | 1083 | 92.15111 | 46.07555
|  | 1082 | 92.16807 | 46.08403
|  | 1081 | 92.20461 | 46.1023
|  | 1080 | 92.19732 | 46.09866
|  | 1079 | 92.23422 | 46.11711
|  | 1078 | 92.24302 | 46.12151
|  | 1077 | 92.24563 | 46.12281
|  | 1076 | 92.28247 | 46.14124
|  | 1075 | 92.28915 | 46.14457
|  | 1074 | 92.30788 | 46.15394
|  | 1073 | 92.33396 | 46.16698
|  | 1072 | 92.35111 | 46.17555
|  | 1071 | 92.38159 | 46.19079
|  | 1070 | 92.38396 | 46.19198
|  | 1069 | 92.3942 | 46.1971
|  | 1068 | 92.4251 | 46.21255
|  | 1067 | 92.43752 | 46.21876
|  | 1066 | 92.44655 | 46.22328
|  | 1065 | 92.46313 | 46.23156
|  | 1064 | 92.48812 | 46.24406
|  | 1063 | 92.49401 | 46.24701
|  | 1062 | 92.51712 | 46.25856
|  | 1061 | 92.52788 | 46.26394
|  | 1060 | 92.54882 | 46.27441
|  | 1059 | 92.55278 | 46.27639
|  | 1058 | 92.58584 | 46.29292
|  | 1057 | 92.57715 | 46.28858
|  | 1056 | 92.59297 | 46.29649
|  | 1055 | 92.61878 | 46.30939
|  | 1054 | 92.62193 | 46.31096
|  | 1053 | 92.65225 | 46.32613
|  | 1052 | 92.64129 | 46.32065
|  | 1051 | 92.67414 | 46.33707
|  | 1050 | 92.65855 | 46.32927
|  | 1049 | 92.65924 | 46.32962
|  | 1048 | 92.65354 | 46.32677
|  | 1047 | 92.66114 | 46.33057
|  | 1046 | 92.67735 | 46.33868
|  | 1045 | 92.65582 | 46.32791
|  | 1044 | 92.66236 | 46.33118
|  | 1043 | 92.70667 | 46.35333
|  | 1042 | 92.67978 | 46.33989
|  | 1041 | 92.68972 | 46.34486
|  | 1040 | 92.68137 | 46.34068
|  | 1039 | 92.67457 | 46.33728
|  | 1038 | 92.69497 | 46.34748
|  | 1037 | 92.70766 | 46.35383
|  | 1036 | 92.69519 | 46.3476
|  | 1035 | 92.70753 | 46.35377
|  | 1034 | 92.69598 | 46.34799
|  | 1033 | 92.72104 | 46.36052
|  | 1032 | 92.70947 | 46.35473
|  | 1031 | 92.69299 | 46.34649
|  | 1030 | 92.71149 | 46.35574
|  | 1029 | 92.72007 | 46.36003
|  | 1028 | 92.72342 | 46.36171
|  | 1027 | 92.7303 | 46.36515
|  | 1026 | 92.72728 | 46.36364
|  | 1025 | 92.75433 | 46.37716
|  | 1024 | 92.73817 | 46.36908
|  | 1023 | 92.75533 | 46.37767
|  | 1022 | 92.7495 | 46.37475
|  | 1021 | 92.76041 | 46.3802
|  | 1020 | 92.75133 | 46.37566
|  | 1019 | 92.75359 | 46.3768
|  | 1018 | 92.77644 | 46.38822
|  | 1017 | 92.78987 | 46.39494
|  | 1016 | 92.7552 | 46.3776
|  | 1015 | 92.76353 | 46.38177
|  | 1014 | 92.76635 | 46.38317
|  | 1013 | 92.79659 | 46.3983
|  | 1012 | 92.78885 | 46.39442
|  | 1011 | 92.82021 | 46.41011
|  | 1010 | 92.79721 | 46.39861
|  | 1009 | 92.80631 | 46.40316
|  | 1008 | 92.81341 | 46.4067
|  | 1007 | 92.85274 | 46.42637
|  | 1006 | 92.85661 | 46.42831
|  | 1005 | 92.87264 | 46.43632
|  | 1004 | 92.84612 | 46.42306
|  | 1003 | 92.8929 | 46.44645
|  | 1002 | 92.90614 | 46.45307
|  | 1001 | 92.88618 | 46.44309
|  | 1000 | 92.89989 | 46.44995
|  | 999 | 92.90672 | 46.45336
|  | 998 | 92.9256 | 46.4628
|  | 997 | 92.93584 | 46.46792
|  | 996 | 92.95695 | 46.47848
|  | 995 | 92.97365 | 46.48682
|  | 994 | 92.94999 | 46.47499
|  | 993 | 92.96432 | 46.48216
|  | 992 | 92.99959 | 46.49979
|  | 991 | 93.01334 | 46.50667
|  | 990 | 92.99561 | 46.4978
|  | 989 | 93.01119 | 46.5056
|  | 988 | 93.04085 | 46.52042
|  | 987 | 93.05641 | 46.52821
|  | 986 | 93.06896 | 46.53448
|  | 985 | 93.09475 | 46.54737
|  | 984 | 93.11294 | 46.55647
|  | 983 | 93.10118 | 46.55059
|  | 982 | 93.14568 | 46.57284
|  | 981 | 93.11669 | 46.55835
|  | 980 | 93.13393 | 46.56696
|  | 979 | 93.1613 | 46.58065
|  | 978 | 93.15369 | 46.57684
|  | 977 | 93.18787 | 46.59394
|  | 976 | 93.20704 | 46.60352
|  | 975 | 93.20773 | 46.60386
|  | 974 | 93.19046 | 46.59523
|  | 973 | 93.20839 | 46.60419
|  | 972 | 93.22424 | 46.61212
|  | 971 | 93.24837 | 46.62418
|  | 970 | 93.23473 | 46.61737
|  | 969 | 93.26393 | 46.63197
|  | 968 | 93.26606 | 46.63303
|  | 967 | 93.28403 | 46.64201
|  | 966 | 93.31007 | 46.65504
|  | 965 | 93.31519 | 46.6576
|  | 964 | 93.30727 | 46.65364
|  | 963 | 93.33638 | 46.66819
|  | 962 | 93.3601 | 46.68005
|  | 961 | 93.37974 | 46.68987
|  | 960 | 93.36756 | 46.68378
|  | 959 | 93.39291 | 46.69645
|  | 958 | 93.40262 | 46.70131
|  | 957 | 93.40279 | 46.70139
|  | 956 | 93.43409 | 46.71704
|  | 955 | 93.44413 | 46.72206
|  | 954 | 93.45448 | 46.72724
|  | 953 | 93.46194 | 46.73097
|  | 952 | 93.49697 | 46.74849
|  | 951 | 93.5006 | 46.7503
|  | 950 | 93.49577 | 46.74788
|  | 949 | 93.51847 | 46.75924
|  | 948 | 93.52039 | 46.76019
|  | 947 | 93.52987 | 46.76493
|  | 946 | 93.55735 | 46.77868
|  | 945 | 93.56755 | 46.78378
|  | 944 | 93.55538 | 46.77769
|  | 943 | 93.58018 | 46.79009
|  | 942 | 93.58339 | 46.79169
|  | 941 | 93.60251 | 46.80125
|  | 940 | 93.6017 | 46.80085
|  | 939 | 93.61538 | 46.80769
|  | 938 | 93.59973 | 46.79987
|  | 937 | 93.62074 | 46.81037
|  | 936 | 93.64508 | 46.82254
|  | 935 | 93.65238 | 46.82619
|  | 934 | 93.62456 | 46.81228
|  | 933 | 93.66502 | 46.83251
|  | 932 | 93.66348 | 46.83174
|  | 931 | 93.64432 | 46.82216
|  | 930 | 93.69086 | 46.84543
|  | 929 | 93.69165 | 46.84583
|  | 928 | 93.64613 | 46.82306
|  | 927 | 93.6965 | 46.84825
|  | 926 | 93.71707 | 46.85854
|  | 925 | 93.71714 | 46.85857
|  | 924 | 93.71378 | 46.85689
|  | 923 | 93.71348 | 46.85674
|  | 922 | 93.71899 | 46.85949
|  | 921 | 93.72613 | 46.86306
|  | 920 | 93.70807 | 46.85403
|  | 919 | 93.71726 | 46.85863
|  | 918 | 93.71409 | 46.85704
|  | 917 | 93.7261 | 46.86305
|  | 916 | 93.72897 | 46.86448
|  | 915 | 93.73325 | 46.86663
|  | 914 | 93.73612 | 46.86806
|  | 913 | 93.73415 | 46.86708
|  | 912 | 93.74707 | 46.87354
|  | 911 | 93.75843 | 46.87922
|  | 910 | 93.7421 | 46.87105
|  | 909 | 93.76225 | 46.88112
|  | 908 | 93.73646 | 46.86823
|  | 907 | 93.74282 | 46.87141
|  | 906 | 93.77568 | 46.88784
|  | 905 | 93.78036 | 46.89018
|  | 904 | 93.78826 | 46.89413
|  | 903 | 93.78342 | 46.89171
|  | 902 | 93.79894 | 46.89947
|  | 901 | 93.81094 | 46.90547
|  | 900 | 93.79317 | 46.89659
|  | 899 | 93.81641 | 46.9082
|  | 898 | 93.80149 | 46.90075
|  | 897 | 93.85415 | 46.92707
|  | 896 | 93.82127 | 46.91063
|  | 895 | 93.81425 | 46.90713
|  | 894 | 93.8511 | 46.92555
|  | 893 | 93.84413 | 46.92207
|  | 892 | 93.82898 | 46.91449
|  | 891 | 93.85411 | 46.92706
|  | 890 | 93.85195 | 46.92598
|  | 889 | 93.8496 | 46.9248
|  | 888 | 93.86788 | 46.93394
|  | 887 | 93.86729 | 46.93365
|  | 886 | 93.86141 | 46.93071
|  | 885 | 93.86872 | 46.93436
|  | 884 | 93.83292 | 46.91646
|  | 883 | 93.85786 | 46.92893
|  | 882 | 93.86757 | 46.93378
|  | 881 | 93.85831 | 46.92916
|  | 880 | 93.84102 | 46.92051
|  | 879 | 93.85833 | 46.92916
|  | 878 | 93.85985 | 46.92992
|  | 877 | 93.86134 | 46.93067
|  | 876 | 93.84627 | 46.92313
|  | 875 | 93.8435 | 46.92175
|  | 874 | 93.85353 | 46.92677
|  | 873 | 93.8569 | 46.92845
|  | 872 | 93.87596 | 46.93798
|  | 871 | 93.85281 | 46.9264
|  | 870 | 93.8849 | 46.94245
|  | 869 | 93.90134 | 46.95067
|  | 868 | 93.89085 | 46.94543
|  | 867 | 93.89359 | 46.9468
|  | 866 | 93.90453 | 46.95227
|  | 865 | 93.92519 | 46.9626
|  | 864 | 93.93048 | 46.96524
|  | 863 | 93.92772 | 46.96386
|  | 862 | 93.93652 | 46.96826
|  | 861 | 93.95364 | 46.97682
|  | 860 | 93.95061 | 46.97531
|  | 859 | 93.92837 | 46.96418
|  | 858 | 93.98424 | 46.99212
|  | 857 | 93.98811 | 46.99406
|  | 856 | 93.99261 | 46.99631
|  | 855 | 94.00186 | 47.00093
|  | 854 | 93.99005 | 46.99503
|  | 853 | 94.02716 | 47.01358
|  | 852 | 94.02256 | 47.01128
|  | 851 | 94.01797 | 47.00898
|  | 850 | 94.04314 | 47.02157
|  | 849 | 94.04681 | 47.02341
|  | 848 | 94.05751 | 47.02876
|  | 847 | 94.04143 | 47.02071
|  | 846 | 94.05832 | 47.02916
|  | 845 | 94.04266 | 47.02133
|  | 844 | 94.09676 | 47.04838
|  | 843 | 94.0613 | 47.03065
|  | 842 | 94.06694 | 47.03347
|  | 841 | 94.08703 | 47.04351
|  | 840 | 94.10015 | 47.05008
|  | 839 | 94.09704 | 47.04852
|  | 838 | 94.12176 | 47.06088
|  | 837 | 94.1011 | 47.05055
|  | 836 | 94.10992 | 47.05496
|  | 835 | 94.11792 | 47.05896
|  | 834 | 94.13325 | 47.06662
|  | 833 | 94.1397 | 47.06985
|  | 832 | 94.16209 | 47.08104
|  | 831 | 94.18169 | 47.09085
|  | 830 | 94.18331 | 47.09166
|  | 829 | 94.1575 | 47.07875
|  | 828 | 94.20241 | 47.1012
|  | 827 | 94.20657 | 47.10328
|  | 826 | 94.20561 | 47.10281
|  | 825 | 94.20067 | 47.10033
|  | 824 | 94.20866 | 47.10433
|  | 823 | 94.22688 | 47.11344
|  | 822 | 94.21851 | 47.10926
|  | 821 | 94.22342 | 47.11171
|  | 820 | 94.26173 | 47.13086
|  | 819 | 94.27857 | 47.13929
|  | 818 | 94.27179 | 47.13589
|  | 817 | 94.26334 | 47.13167
|  | 816 | 94.28147 | 47.14074
|  | 815 | 94.28013 | 47.14006
|  | 814 | 94.30531 | 47.15265
|  | 813 | 94.29723 | 47.14862
|  | 812 | 94.30737 | 47.15369
|  | 811 | 94.3325 | 47.16625
|  | 810 | 94.34194 | 47.17097
|  | 809 | 94.30334 | 47.15167
|  | 808 | 94.33875 | 47.16937
|  | 807 | 94.36584 | 47.18292
|  | 806 | 94.33247 | 47.16623
|  | 805 | 94.36597 | 47.18299
|  | 804 | 94.36267 | 47.18134
|  | 803 | 94.35211 | 47.17606
|  | 802 | 94.33228 | 47.16614
|  | 801 | 94.38773 | 47.19386
|  | 800 | 94.39274 | 47.19637
|  | 799 | 94.3805 | 47.19025
|  | 798 | 94.39526 | 47.19763
|  | 797 | 94.38854 | 47.19427
|  | 796 | 94.37943 | 47.18972
|  | 795 | 94.41174 | 47.20587
|  | 794 | 94.41833 | 47.20917
|  | 793 | 94.42855 | 47.21428
|  | 792 | 94.42036 | 47.21018
|  | 791 | 94.43848 | 47.21924
|  | 790 | 94.41824 | 47.20912
|  | 789 | 94.4259 | 47.21295
|  | 788 | 94.43102 | 47.21551
|  | 787 | 94.44285 | 47.22142
|  | 786 | 94.43682 | 47.21841
|  | 785 | 94.43834 | 47.21917
|  | 784 | 94.44612 | 47.22306
|  | 783 | 94.42132 | 47.21066
|  | 782 | 94.41518 | 47.20759
|  | 781 | 94.44134 | 47.22067
|  | 780 | 94.43736 | 47.21868
|  | 779 | 94.42058 | 47.21029
|  | 778 | 94.41137 | 47.20568
|  | 777 | 94.39812 | 47.19906
|  | 776 | 94.42345 | 47.21173
|  | 775 | 94.40495 | 47.20247
|  | 774 | 94.3808 | 47.1904
|  | 773 | 94.39906 | 47.19953
|  | 772 | 94.39655 | 47.19828
|  | 771 | 94.38417 | 47.19209
|  | 770 | 94.37434 | 47.18717
|  | 769 | 94.38226 | 47.19113
|  | 768 | 94.37088 | 47.18544
|  | 767 | 94.35704 | 47.17852
|  | 766 | 94.33666 | 47.16833
|  | 765 | 94.33813 | 47.16906
|  | 764 | 94.33543 | 47.16771
|  | 763 | 94.32219 | 47.16109
|  | 762 | 94.30024 | 47.15012
|  | 761 | 94.32549 | 47.16274
|  | 760 | 94.28159 | 47.1408
|  | 759 | 94.30357 | 47.15178
|  | 758 | 94.28219 | 47.14109
|  | 757 | 94.28753 | 47.14376
|  | 756 | 94.2696 | 47.1348
|  | 755 | 94.24007 | 47.12003
|  | 754 | 94.24426 | 47.12213
|  | 753 | 94.21964 | 47.10982
|  | 752 | 94.22931 | 47.11465
|  | 751 | 94.20034 | 47.10017
|  | 750 | 94.19366 | 47.09683
|  | 749 | 94.14879 | 47.07439
|  | 748 | 94.18559 | 47.0928
|  | 747 | 94.1656 | 47.0828
|  | 746 | 94.15432 | 47.07716
|  | 745 | 94.14756 | 47.07378
|  | 744 | 94.14938 | 47.07469
|  | 743 | 94.0976 | 47.0488
|  | 742 | 94.10058 | 47.05029
|  | 741 | 94.1181 | 47.05905
|  | 740 | 94.09474 | 47.04737
|  | 739 | 94.07655 | 47.03828
|  | 738 | 94.05486 | 47.02743
|  | 737 | 94.05195 | 47.02597
|  | 736 | 94.03525 | 47.01762
|  | 735 | 94.03195 | 47.01598
|  | 734 | 94.02371 | 47.01186
|  | 733 | 94.0381 | 47.01905
|  | 732 | 94.01837 | 47.00919
|  | 731 | 94.02396 | 47.01198
|  | 730 | 94.00993 | 47.00497
|  | 729 | 93.9932 | 46.9966
|  | 728 | 93.98914 | 46.99457
|  | 727 | 93.95217 | 46.97609
|  | 726 | 93.97932 | 46.98966
|  | 725 | 93.9763 | 46.98815
|  | 724 | 93.96194 | 46.98097
|  | 723 | 93.96277 | 46.98138
|  | 722 | 93.95107 | 46.97553
|  | 721 | 93.96826 | 46.98413
|  | 720 | 93.92545 | 46.96272
|  | 719 | 93.92518 | 46.96259
|  | 718 | 93.94312 | 46.97156
|  | 717 | 93.92543 | 46.96272
|  | 716 | 93.95148 | 46.97574
|  | 715 | 93.9324 | 46.9662
|  | 714 | 93.96178 | 46.98089
|  | 713 | 93.94128 | 46.97064
|  | 712 | 93.89828 | 46.94914
|  | 711 | 93.93034 | 46.96517
|  | 710 | 93.94132 | 46.97066
|  | 709 | 93.90688 | 46.95344
|  | 708 | 93.91356 | 46.95678
|  | 707 | 93.94202 | 46.97101
|  | 706 | 93.89414 | 46.94707
|  | 705 | 93.9231 | 46.96155
|  | 704 | 93.91595 | 46.95798
|  | 703 | 93.91 | 46.955
|  | 702 | 93.89972 | 46.94986
|  | 701 | 93.85866 | 46.92933
|  | 700 | 93.91091 | 46.95546
|  | 699 | 93.88275 | 46.94138
|  | 698 | 93.88792 | 46.94396
|  | 697 | 93.85913 | 46.92957
|  | 696 | 93.88225 | 46.94112
|  | 695 | 93.8798 | 46.9399
|  | 694 | 93.86901 | 46.93451
|  | 693 | 93.82297 | 46.91148
|  | 692 | 93.83805 | 46.91903
|  | 691 | 93.85264 | 46.92632
|  | 690 | 93.80928 | 46.90464
|  | 689 | 93.78596 | 46.89298
|  | 688 | 93.76815 | 46.88408
|  | 687 | 93.80012 | 46.90006
|  | 686 | 93.75012 | 46.87506
|  | 685 | 93.73898 | 46.86949
|  | 684 | 93.67251 | 46.83625
|  | 683 | 93.6968 | 46.8484
|  | 682 | 93.65749 | 46.82874
|  | 681 | 93.64049 | 46.82024
|  | 680 | 93.61546 | 46.80773
|  | 679 | 93.57549 | 46.78775
|  | 678 | 93.54701 | 46.77351
|  | 677 | 93.51206 | 46.75603
|  | 676 | 93.50983 | 46.75492
|  | 675 | 93.42796 | 46.71398
|  | 674 | 93.43985 | 46.71992
|  | 673 | 93.37922 | 46.68961
|  | 672 | 93.34217 | 46.67109
|  | 671 | 93.29086 | 46.64543
|  | 670 | 93.2439 | 46.62195
|  | 669 | 93.19414 | 46.59707
|  | 668 | 93.14633 | 46.57317
|  | 667 | 93.11443 | 46.55722
|  | 666 | 93.01345 | 46.50673
|  | 665 | 92.99201 | 46.49601
|  | 664 | 92.91585 | 46.45792
|  | 663 | 92.86624 | 46.43312
|  | 662 | 92.77932 | 46.38966
|  | 661 | 92.6986 | 46.3493
|  | 660 | 92.64581 | 46.3229
|  | 659 | 92.5668 | 46.2834
|  | 658 | 92.49619 | 46.2481
|  | 657 | 92.43383 | 46.21692
|  | 656 | 92.33591 | 46.16795
|  | 655 | 92.2567 | 46.12835
|  | 654 | 92.16787 | 46.08393
|  | 653 | 92.09269 | 46.04634
|  | 652 | 92.00701 | 46.00351
|  | 651 | 91.9167 | 45.95835
|  | 650 | 91.84937 | 45.92468
|  | 649 | 91.73959 | 45.8698
|  | 648 | 91.64916 | 45.82458
|  | 647 | 91.53564 | 45.76782
|  | 646 | 91.44157 | 45.72078
|  | 645 | 91.32925 | 45.66462
|  | 644 | 91.20471 | 45.60236
|  | 643 | 91.11672 | 45.55836
|  | 642 | 90.9912 | 45.4956
|  | 641 | 90.90723 | 45.45361
|  | 640 | 90.79274 | 45.39637
|  | 639 | 90.63679 | 45.31839
|  | 638 | 90.53196 | 45.26598
|  | 637 | 90.42336 | 45.21168
|  | 636 | 90.28868 | 45.14434
|  | 635 | 90.18281 | 45.0914
|  | 634 | 90.04177 | 45.02089
|  | 633 | 89.93733 | 44.96867
|  | 632 | 89.78683 | 44.89341
|  | 631 | 89.6747 | 44.83735
|  | 630 | 89.53053 | 44.76526
|  | 629 | 89.39424 | 44.69712
|  | 628 | 89.26654 | 44.63327
|  | 627 | 89.10845 | 44.55423
|  | 626 | 88.98517 | 44.49258
|  | 625 | 88.83594 | 44.41797
|  | 624 | 88.68202 | 44.34101
|  | 623 | 88.54485 | 44.27243
|  | 622 | 88.3865 | 44.19325
|  | 621 | 88.22756 | 44.11378
|  | 620 | 88.07791 | 44.03896
|  | 619 | 87.9364 | 43.9682
|  | 618 | 87.75784 | 43.87892
|  | 617 | 87.63246 | 43.81623
|  | 616 | 87.43758 | 43.71879
|  | 615 | 87.27572 | 43.63786
|  | 614 | 87.09365 | 43.54683
|  | 613 | 86.94855 | 43.47428
|  | 612 | 86.75043 | 43.37521
|  | 611 | 86.59363 | 43.29681
|  | 610 | 86.40416 | 43.20208
|  | 609 | 86.2067 | 43.10335
|  | 608 | 86.02671 | 43.01336
|  | 607 | 85.86152 | 42.93076
|  | 606 | 85.65699 | 42.8285
|  | 605 | 85.43439 | 42.7172
|  | 604 | 85.27793 | 42.63897
|  | 603 | 85.05109 | 42.52555
|  | 602 | 84.85569 | 42.42784
|  | 601 | 84.66316 | 42.33158
|  | 600 | 84.4136 | 42.2068