## Quantum Efficiency
Quantum Efficiency of 2.1 Megapixel Monochrome sCMOS Cameras
|  | Wavelength (nm) | Quantum Efficiency (%)
|  | 400 | 25.875
|  | 410 | 27.65833
|  | 420 | 32.59167
|  | 430 | 37.33333
Product Raw Data |  | 440 | 41.16667
Quantalux® 2.1 MP sCMOS Cameras |  | 450 | 44.9
|  | 460 | 48.55
Item # | CS2100M-USB CC215MU | 470 | 51.25
|  | 480 | 53.18333
DISCLAIMER: The data presented here are typical. Slight variations in performance data will occur from lot to lot. Please contact Technical Support with any questions regarding the use or reliability of this data. |  | 490 | 55.24167
|  | 500 | 56.76667
|  | 510 | 58.64167
|  | 520 | 60.1
|  | 530 | 59.91667
|  | 540 | 59.81667
This data may be used in publications. However, please cite Thorlabs as the source. |  | 550 | 59.8
|  | 560 | 60.175
|  | 570 | 60.25833
Additional Information: |  | 580 | 60.75
|  | 590 | 60.94167
|  | 600 | 61.31667
|  | 610 | 61.10833
|  | 620 | 60.45
|  | 630 | 59.75
|  | 640 | 58.775
|  | 650 | 57.825
|  | 660 | 56.50833
|  | 670 | 55.06667
|  | 680 | 53.76667
|  | 690 | 52.83333
|  | 700 | 51.775
|  | 710 | 50.18333
|  | 720 | 48.3
|  | 730 | 46.625
|  | 740 | 44.675
|  | 750 | 42.73333
|  | 760 | 40.81667
|  | 770 | 38.89167
|  | 780 | 36.925
|  | 790 | 34.975
|  | 800 | 32.83333
|  | 810 | 30.91667
|  | 820 | 29.13333
|  | 830 | 27.11667
|  | 840 | 25.08333
|  | 850 | 23.125
|  | 860 | 21.16667
|  | 870 | 19.35833
|  | 880 | 17.43333
|  | 890 | 15.85
|  | 900 | 14.26667
|  | 910 | 12.81667
|  | 920 | 11.425
|  | 930 | 10.06667
|  | 940 | 8.85
|  | 950 | 7.6
|  | 960 | 6.6
|  | 970 | 5.616667
|  | 980 | 4.733333
|  | 990 | 3.966667
|  | 1000 | 3.266667
|  | 1010 | 2.633333
|  | 1020 | 2.066667
|  | 1030 | 1.616667
|  | 1040 | 1.2
|  | 1050 | 0.9
|  | 1060 | 0.6666667
|  | 1070 | 0.5
|  | 1080 | 0.3666667
|  | 1090 | 0.3
|  | 1100 | 0.2