## Quantum Efficiency
8.9 MP Monochrome CMOS Camera
|  | Wavelength (nm) | Quantum Efficiency (%)
|  | 400 | 53.33414
|  | 405 | 55.44446
|  | 410 | 57.34235
|  | 415 | 58.8039
Product Raw Data |  | 420 | 60.07259
8.9 MP Monochrome CMOS Camera |  | 425 | 61.38857
|  | 430 | 62.69318
Item # | CS895MU | 435 | 63.92016
DISCLAIMER: The data presented here are typical. Slight variations in performance data will occur from lot to lot. Please contact Technical Support with any questions regarding the use or reliability of this data. |  | 440 | 65.1917
|  | 445 | 66.27793
|  | 450 | 67.30479
|  | 455 | 68.13044
|  | 460 | 68.72392
|  | 465 | 69.41598
This data may be used in publications. However, please cite Thorlabs as the source. |  | 470 | 70.37404
|  | 475 | 70.91936
|  | 480 | 71.2875
Additional Information: |  | 485 | 71.61042
|  | 490 | 71.59558
|  | 495 | 71.39586
|  | 500 | 71.32061
|  | 505 | 71.4205
|  | 510 | 71.43019
|  | 515 | 71.41072
|  | 520 | 71.42323
|  | 525 | 71.60421
|  | 530 | 71.81699
|  | 535 | 71.89935
|  | 540 | 71.73656
|  | 545 | 71.67197
|  | 550 | 71.73359
|  | 555 | 71.61986
|  | 560 | 71.51012
|  | 565 | 71.71107
|  | 570 | 71.76342
|  | 575 | 71.7234
|  | 580 | 71.69917
|  | 585 | 71.44811
|  | 590 | 71.01136
|  | 595 | 70.57084
|  | 600 | 69.89733
|  | 605 | 69.08291
|  | 610 | 68.43863
|  | 615 | 67.82457
|  | 620 | 67.00579
|  | 625 | 66.11367
|  | 630 | 65.30304
|  | 635 | 64.46203
|  | 640 | 63.51165
|  | 645 | 62.60378
|  | 650 | 61.82036
|  | 655 | 61.01695
|  | 660 | 60.07333
|  | 665 | 59.05137
|  | 670 | 57.94977
|  | 675 | 56.76654
|  | 680 | 55.49694
|  | 685 | 54.27007
|  | 690 | 53.11726
|  | 695 | 52.09706
|  | 700 | 51.00755
|  | 705 | 49.88848
|  | 710 | 48.94368
|  | 715 | 48.16485
|  | 720 | 47.46412
|  | 725 | 46.80638
|  | 730 | 45.97263
|  | 735 | 44.92656
|  | 740 | 43.66794
|  | 745 | 42.33
|  | 750 | 41.0575
|  | 755 | 40.02688
|  | 760 | 39.03091
|  | 765 | 37.98027
|  | 770 | 36.76211
|  | 775 | 35.48334
|  | 780 | 34.20765
|  | 785 | 33.10122
|  | 790 | 32.11674
|  | 795 | 31.2008
|  | 800 | 30.28095
|  | 805 | 29.32404
|  | 810 | 28.35703
|  | 815 | 27.38489
|  | 820 | 26.36829
|  | 825 | 25.26853
|  | 830 | 24.12235
|  | 835 | 22.91116
|  | 840 | 21.78809
|  | 845 | 20.81508
|  | 850 | 19.97945
|  | 855 | 19.23632
|  | 860 | 18.50678
|  | 865 | 17.70605
|  | 870 | 16.84219
|  | 875 | 15.98857
|  | 880 | 15.19306
|  | 885 | 14.45774
|  | 890 | 13.77437
|  | 895 | 13.13706
|  | 900 | 12.50302
|  | 905 | 11.8484
|  | 910 | 11.20361
|  | 915 | 10.60353
|  | 920 | 10.02911
|  | 925 | 9.45224
|  | 930 | 8.87836
|  | 935 | 8.29915
|  | 940 | 7.72207
|  | 945 | 7.17234
|  | 950 | 6.67241
|  | 955 | 6.22023
|  | 960 | 5.82327
|  | 965 | 5.45654
|  | 970 | 5.10833
|  | 975 | 4.77218
|  | 980 | 4.43611
|  | 985 | 4.08423
|  | 990 | 3.73124
|  | 995 | 3.36788
|  | 1000 | 3.00445