## Transmission Data
|  | Uncoated |  | A Coated |  | B Coated |  | C Coated |  | C26 Coated
|  | Wavelength (nm) | Transmission (%) | Wavelength (nm) | Transmission (%) | Wavelength (nm) | Transmission (%) | Wavelength (nm) | Transmission (%) | Wavelength (nm) | Transmission (%)
|  | 350 | 64.01137 | 800 | 85.97863 | 1150 | 94.73066 | 1800 | 91.2497 | 1150 | 95.15711
|  | 360 | 68.26553 | 799 | 85.97747 | 1149 | 94.73359 | 1799 | 91.27874 | 1149 | 95.12434
|  | 370 | 73.15779 | 798 | 86.05795 | 1148 | 94.76092 | 1798 | 91.29196 | 1148 | 95.13003
|  | 380 | 77.76419 | 797 | 86.0184 | 1147 | 94.71949 | 1797 | 91.22112 | 1147 | 95.12995
Product Raw Data |  | 390 | 81.35638 | 796 | 86.12481 | 1146 | 94.68742 | 1796 | 91.32141 | 1146 | 95.1403
10 mm Calcite Polarizer Typical Transmission |  | 400 | 83.78393 | 795 | 86.15451 | 1145 | 94.70304 | 1795 | 91.39322 | 1145 | 95.14262
|  | 410 | 85.26094 | 794 | 86.25451 | 1144 | 94.73452 | 1794 | 91.46274 | 1144 | 95.15119
Item # | GL10x | 420 | 86.10753 | 793 | 86.32043 | 1143 | 94.73516 | 1793 | 91.54027 | 1143 | 95.14906
DISCLAIMER: The data presented here are typical. Slight variations in performance data will occur from lot to lot. Please contact Technical Support with any questions regarding the use or reliability of this data. |  | 430 | 86.63474 | 792 | 86.45865 | 1142 | 94.76332 | 1792 | 91.49845 | 1142 | 95.13573
|  | 440 | 86.98977 | 791 | 86.37847 | 1141 | 94.78612 | 1791 | 91.29591 | 1141 | 95.15287
|  | 450 | 87.24733 | 790 | 86.50078 | 1140 | 94.78657 | 1790 | 91.40996 | 1140 | 95.17052
|  | 460 | 87.44411 | 789 | 86.56171 | 1139 | 94.82271 | 1789 | 91.56542 | 1139 | 95.18947
|  | 470 | 87.54808 | 788 | 86.72877 | 1138 | 94.79954 | 1788 | 91.62199 | 1138 | 95.17729
|  | 480 | 87.64672 | 787 | 86.68499 | 1137 | 94.82083 | 1787 | 91.61786 | 1137 | 95.17631
This data may be used in publications. However, please cite Thorlabs as the source. |  | 490 | 87.76617 | 786 | 86.74204 | 1136 | 94.87148 | 1786 | 91.64575 | 1136 | 95.19793
|  | 500 | 87.81959 | 785 | 86.74731 | 1135 | 94.93017 | 1785 | 91.69972 | 1135 | 95.19461
|  | 510 | 87.88242 | 784 | 86.85613 | 1134 | 94.93429 | 1784 | 91.75214 | 1134 | 95.20862
|  | 520 | 87.96233 | 783 | 86.92122 | 1133 | 94.8745 | 1783 | 91.64943 | 1133 | 95.22484
|  | 530 | 88.02071 | 782 | 87.01133 | 1132 | 94.84123 | 1782 | 91.66933 | 1132 | 95.2343
|  | 540 | 88.07518 | 781 | 87.03842 | 1131 | 94.84425 | 1781 | 91.69392 | 1131 | 95.23517
|  | 550 | 88.15695 | 780 | 87.04505 | 1130 | 94.85058 | 1780 | 91.72783 | 1130 | 95.24124
|  | 560 | 88.25669 | 779 | 87.01054 | 1129 | 94.92797 | 1779 | 91.808 | 1129 | 95.26314
|  | 570 | 88.30953 | 778 | 87.15251 | 1128 | 94.94901 | 1778 | 91.78979 | 1128 | 95.26695
|  | 580 | 88.34936 | 777 | 87.22347 | 1127 | 94.94858 | 1777 | 91.82433 | 1127 | 95.26244
|  | 590 | 88.41594 | 776 | 87.22222 | 1126 | 94.90531 | 1776 | 91.89258 | 1126 | 95.26718
|  | 600 | 88.4786 | 775 | 87.32872 | 1125 | 94.91392 | 1775 | 91.97508 | 1125 | 95.28313
|  | 610 | 88.52696 | 774 | 87.41318 | 1124 | 94.95011 | 1774 | 91.98732 | 1124 | 95.29837
|  | 620 | 88.6018 | 773 | 87.4465 | 1123 | 94.93851 | 1773 | 91.87135 | 1123 | 95.31354
|  | 630 | 88.66581 | 772 | 87.5826 | 1122 | 94.92407 | 1772 | 91.98017 | 1122 | 95.32497
|  | 640 | 88.72326 | 771 | 87.64523 | 1121 | 94.8814 | 1771 | 92.13704 | 1121 | 95.31895
|  | 650 | 88.79884 | 770 | 87.6803 | 1120 | 94.90311 | 1770 | 92.1036 | 1120 | 95.33409
|  | 660 | 88.83093 | 769 | 87.74527 | 1119 | 94.91855 | 1769 | 92.12885 | 1119 | 95.33056
|  | 670 | 88.87588 | 768 | 87.92519 | 1118 | 94.93314 | 1768 | 92.18148 | 1118 | 95.3298
|  | 680 | 88.98462 | 767 | 87.87987 | 1117 | 94.95296 | 1767 | 92.15751 | 1117 | 95.35961
|  | 690 | 89.05342 | 766 | 87.93452 | 1116 | 94.93523 | 1766 | 92.15324 | 1116 | 95.38132
|  | 700 | 89.10641 | 765 | 87.86902 | 1115 | 94.96041 | 1765 | 92.19373 | 1115 | 95.37294
|  | 710 | 89.15592 | 764 | 87.97791 | 1114 | 94.96158 | 1764 | 92.19225 | 1114 | 95.38819
|  | 720 | 89.21628 | 763 | 88.05726 | 1113 | 94.95621 | 1763 | 92.17095 | 1113 | 95.41198
|  | 730 | 89.29245 | 762 | 88.15128 | 1112 | 94.96746 | 1762 | 92.12408 | 1112 | 95.39648
|  | 740 | 89.34982 | 761 | 88.15367 | 1111 | 94.97406 | 1761 | 92.15614 | 1111 | 95.40545
|  | 750 | 89.37863 | 760 | 88.16888 | 1110 | 94.99576 | 1760 | 92.26846 | 1110 | 95.41057
|  | 760 | 89.45808 | 759 | 88.23035 | 1109 | 94.98366 | 1759 | 92.31455 | 1109 | 95.42177
|  | 770 | 89.56253 | 758 | 88.35165 | 1108 | 94.99486 | 1758 | 92.31313 | 1108 | 95.41285
|  | 780 | 89.61418 | 757 | 88.43119 | 1107 | 94.98972 | 1757 | 92.31651 | 1107 | 95.40042
|  | 790 | 89.64041 | 756 | 88.46636 | 1106 | 95.04356 | 1756 | 92.36508 | 1106 | 95.39072
|  | 800 | 89.45117 | 755 | 88.55467 | 1105 | 95.05833 | 1755 | 92.45568 | 1105 | 95.42007
|  | 810 | 89.51742 | 754 | 88.59378 | 1104 | 95.04829 | 1754 | 92.40957 | 1104 | 95.45932
|  | 820 | 89.56219 | 753 | 88.6534 | 1103 | 95.04429 | 1753 | 92.29072 | 1103 | 95.46227
|  | 830 | 89.59724 | 752 | 88.73713 | 1102 | 95.05505 | 1752 | 92.35559 | 1102 | 95.44945
|  | 840 | 89.66656 | 751 | 88.73331 | 1101 | 95.04072 | 1751 | 92.31927 | 1101 | 95.44426
|  | 850 | 89.09606 | 750 | 88.85973 | 1100 | 95.02144 | 1750 | 92.35902 | 1100 | 95.45499
|  | 860 | 89.53379 | 749 | 88.8852 | 1099 | 94.97874 | 1749 | 92.5932 | 1099 | 95.46085
|  | 870 | 89.55606 | 748 | 88.91268 | 1098 | 94.93993 | 1748 | 92.80315 | 1098 | 95.46174
|  | 880 | 89.66573 | 747 | 89.01453 | 1097 | 94.96985 | 1747 | 92.49942 | 1097 | 95.48061
|  | 890 | 89.80631 | 746 | 89.05802 | 1096 | 94.98556 | 1746 | 92.47889 | 1096 | 95.48487
|  | 900 | 89.70521 | 745 | 89.08265 | 1095 | 95.01683 | 1745 | 92.535 | 1095 | 95.47706
|  | 910 | 89.7271 | 744 | 89.20359 | 1094 | 95.0451 | 1744 | 92.43996 | 1094 | 95.4815
|  | 920 | 89.68495 | 743 | 89.25173 | 1093 | 95.03845 | 1743 | 92.45908 | 1093 | 95.49476
|  | 930 | 89.72126 | 742 | 89.31898 | 1092 | 95.03083 | 1742 | 92.5255 | 1092 | 95.51556
|  | 940 | 89.73188 | 741 | 89.33167 | 1091 | 95.02372 | 1741 | 92.62593 | 1091 | 95.52775
|  | 950 | 89.726 | 740 | 89.36116 | 1090 | 95.01817 | 1740 | 92.62483 | 1090 | 95.51222
|  | 960 | 89.74608 | 739 | 89.46258 | 1089 | 95.00037 | 1739 | 92.66908 | 1089 | 95.51086
|  | 970 | 89.75601 | 738 | 89.4813 | 1088 | 94.94741 | 1738 | 92.81492 | 1088 | 95.51829
|  | 980 | 89.738 | 737 | 89.59572 | 1087 | 94.97308 | 1737 | 92.76945 | 1087 | 95.52109
|  | 990 | 89.75289 | 736 | 89.61318 | 1086 | 94.98178 | 1736 | 92.6659 | 1086 | 95.51244
|  | 1000 | 89.77764 | 735 | 89.6734 | 1085 | 94.98205 | 1735 | 92.63404 | 1085 | 95.51252
|  | 1010 | 89.77394 | 734 | 89.78488 | 1084 | 95.02723 | 1734 | 92.61034 | 1084 | 95.5159
|  | 1020 | 89.7916 | 733 | 89.77868 | 1083 | 95.05698 | 1733 | 92.59517 | 1083 | 95.52528
|  | 1030 | 89.75427 | 732 | 89.90923 | 1082 | 95.05491 | 1732 | 92.65888 | 1082 | 95.52765
|  | 1040 | 89.78688 | 731 | 89.95813 | 1081 | 95.03897 | 1731 | 92.65977 | 1081 | 95.51421
|  | 1050 | 89.75045 | 730 | 90.03473 | 1080 | 94.99672 | 1730 | 92.72322 | 1080 | 95.52399
|  | 1060 | 89.70857 | 729 | 90.13005 | 1079 | 94.95791 | 1729 | 92.79111 | 1079 | 95.53338
|  | 1070 | 89.72 | 728 | 90.20461 | 1078 | 94.95215 | 1728 | 92.83659 | 1078 | 95.56081
|  | 1080 | 89.68207 | 727 | 90.22752 | 1077 | 94.98626 | 1727 | 92.88645 | 1077 | 95.56812
|  | 1090 | 89.66346 | 726 | 90.30528 | 1076 | 95.02312 | 1726 | 92.9218 | 1076 | 95.56245
|  | 1100 | 89.65335 | 725 | 90.37935 | 1075 | 95.05155 | 1725 | 92.93727 | 1075 | 95.56751
|  | 1110 | 89.78246 | 724 | 90.42661 | 1074 | 95.04209 | 1724 | 92.93997 | 1074 | 95.55378
|  | 1120 | 89.78615 | 723 | 90.46707 | 1073 | 95.02901 | 1723 | 92.92879 | 1073 | 95.5437
|  | 1130 | 89.78955 | 722 | 90.54863 | 1072 | 95.0244 | 1722 | 93.00108 | 1072 | 95.53512
|  | 1140 | 89.79323 | 721 | 90.60887 | 1071 | 94.99971 | 1721 | 93.06951 | 1071 | 95.54126
|  | 1150 | 89.79664 | 720 | 90.66153 | 1070 | 94.97472 | 1720 | 93.08895 | 1070 | 95.55481
|  | 1160 | 89.80023 | 719 | 90.72484 | 1069 | 94.92673 | 1719 | 92.97273 | 1069 | 95.55757
|  | 1170 | 89.80354 | 718 | 90.75271 | 1068 | 94.92685 | 1718 | 92.96376 | 1068 | 95.55657
|  | 1180 | 89.80685 | 717 | 90.80585 | 1067 | 94.93542 | 1717 | 93.106 | 1067 | 95.56034
|  | 1190 | 89.81017 | 716 | 90.8223 | 1066 | 94.93269 | 1716 | 93.16155 | 1066 | 95.56419
|  | 1200 | 89.81339 | 715 | 90.85419 | 1065 | 94.97272 | 1715 | 93.08898 | 1065 | 95.57169
|  | 1210 | 89.81661 | 714 | 90.84521 | 1064 | 95.00131 | 1714 | 93.0838 | 1064 | 95.58225
|  | 1220 | 89.81984 | 713 | 90.94614 | 1063 | 95.00831 | 1713 | 93.15545 | 1063 | 95.57443
|  | 1230 | 89.82287 | 712 | 91.03875 | 1062 | 95.0002 | 1712 | 93.03735 | 1062 | 95.56565
|  | 1240 | 89.826 | 711 | 91.12046 | 1061 | 94.98727 | 1711 | 92.91073 | 1061 | 95.56549
|  | 1250 | 89.82886 | 710 | 91.18465 | 1060 | 94.96489 | 1710 | 93.19488 | 1060 | 95.55389
|  | 1260 | 89.83208 | 709 | 91.20738 | 1059 | 94.92046 | 1709 | 93.27547 | 1059 | 95.53903
|  | 1270 | 89.83493 | 708 | 91.26891 | 1058 | 94.90254 | 1708 | 93.25421 | 1058 | 95.53793
|  | 1280 | 89.83779 | 707 | 91.38073 | 1057 | 94.89502 | 1707 | 93.30415 | 1057 | 95.53226
|  | 1290 | 89.84092 | 706 | 91.45907 | 1056 | 94.91817 | 1706 | 93.44219 | 1056 | 95.54347
|  | 1300 | 89.84377 | 705 | 91.4835 | 1055 | 94.96226 | 1705 | 93.43695 | 1055 | 95.56316
|  | 1310 | 89.84654 | 704 | 91.49276 | 1054 | 94.96298 | 1704 | 93.34725 | 1054 | 95.55532
|  | 1320 | 89.84939 | 703 | 91.56192 | 1053 | 94.95686 | 1703 | 93.37164 | 1053 | 95.54476
|  | 1330 | 89.85215 | 702 | 91.62435 | 1052 | 94.95086 | 1702 | 93.38991 | 1052 | 95.54274
|  | 1340 | 89.85492 | 701 | 91.68301 | 1051 | 94.94923 | 1701 | 93.3536 | 1051 | 95.51904
|  | 1350 | 89.85768 | 700 | 91.72988 | 1050 | 94.91215 | 1700 | 93.37104 | 1050 | 95.50119
|  | 1360 | 89.86044 | 699 | 91.79857 | 1049 | 94.86621 | 1699 | 93.43577 | 1049 | 95.51599
|  | 1370 | 89.8632 | 698 | 91.88944 | 1048 | 94.85928 | 1698 | 93.51727 | 1048 | 95.5313
|  | 1380 | 89.86588 | 697 | 91.9488 | 1047 | 94.86855 | 1697 | 93.53876 | 1047 | 95.53879
|  | 1390 | 89.86845 | 696 | 91.97673 | 1046 | 94.91955 | 1696 | 93.5129 | 1046 | 95.52905
|  | 1400 | 89.87112 | 695 | 91.95252 | 1045 | 94.93218 | 1695 | 93.49188 | 1045 | 95.50852
|  | 1410 | 89.87389 | 694 | 92.02344 | 1044 | 94.91016 | 1694 | 93.38029 | 1044 | 95.50561
|  | 1420 | 89.87637 | 693 | 92.10144 | 1043 | 94.88482 | 1693 | 93.36274 | 1043 | 95.50301
|  | 1430 | 89.87905 | 692 | 92.10577 | 1042 | 94.84045 | 1692 | 93.47066 | 1042 | 95.4919
|  | 1440 | 89.88172 | 691 | 92.14205 | 1041 | 94.81583 | 1691 | 93.57181 | 1041 | 95.50335
|  | 1450 | 89.8842 | 690 | 92.1375 | 1040 | 94.82467 | 1690 | 93.72561 | 1040 | 95.50898
|  | 1460 | 89.88688 | 689 | 92.14646 | 1039 | 94.83371 | 1689 | 93.71055 | 1039 | 95.48912
|  | 1470 | 89.88927 | 688 | 92.19163 | 1038 | 94.86516 | 1688 | 93.67806 | 1038 | 95.47803
|  | 1480 | 89.89185 | 687 | 92.27714 | 1037 | 94.87097 | 1687 | 93.63842 | 1037 | 95.46388
|  | 1490 | 89.89434 | 686 | 92.32797 | 1036 | 94.86781 | 1686 | 93.61682 | 1036 | 95.4561
|  | 1500 | 89.89673 | 685 | 92.33446 | 1035 | 94.85503 | 1685 | 93.55256 | 1035 | 95.44433
|  | 1510 | 89.8994 | 684 | 92.37119 | 1034 | 94.8318 | 1684 | 93.61978 | 1034 | 95.43507
|  | 1520 | 89.90171 | 683 | 92.37265 | 1033 | 94.80059 | 1683 | 93.75943 | 1033 | 95.43081
|  | 1530 | 89.90438 | 682 | 92.47743 | 1032 | 94.81051 | 1682 | 93.79028 | 1032 | 95.44758
|  | 1540 | 89.90677 | 681 | 92.58083 | 1031 | 94.81537 | 1681 | 93.82657 | 1031 | 95.45395
|  | 1550 | 89.90917 | 680 | 92.58264 | 1030 | 94.81089 | 1680 | 93.81611 | 1030 | 95.4388
|  | 1560 | 89.91166 | 679 | 92.60624 | 1029 | 94.79297 | 1679 | 93.73261 | 1029 | 95.43983
|  | 1570 | 89.91415 | 678 | 92.65972 | 1028 | 94.76827 | 1678 | 93.70204 | 1028 | 95.43742
|  | 1580 | 89.91654 | 677 | 92.68114 | 1027 | 94.74325 | 1677 | 93.66441 | 1027 | 95.42382
|  | 1590 | 89.91893 | 676 | 92.78325 | 1026 | 94.75008 | 1676 | 93.50364 | 1026 | 95.42015
|  | 1600 | 89.92142 | 675 | 92.84091 | 1025 | 94.77691 | 1675 | 93.44113 | 1025 | 95.41272
|  | 1610 | 89.92382 | 674 | 92.84711 | 1024 | 94.78434 | 1674 | 93.70223 | 1024 | 95.3937
|  | 1620 | 89.92621 | 673 | 92.94788 | 1023 | 94.76422 | 1673 | 93.91055 | 1023 | 95.38006
|  | 1630 | 89.92852 | 672 | 93.01403 | 1022 | 94.71618 | 1672 | 93.88088 | 1022 | 95.38074
|  | 1640 | 89.93082 | 671 | 93.077 | 1021 | 94.69251 | 1671 | 93.93908 | 1021 | 95.37809
|  | 1650 | 89.9334 | 670 | 93.10118 | 1020 | 94.70522 | 1670 | 94.01797 | 1020 | 95.36771
|  | 1660 | 89.93571 | 669 | 93.04623 | 1019 | 94.73188 | 1669 | 93.88978 | 1019 | 95.3481
|  | 1670 | 89.9381 | 668 | 93.05734 | 1018 | 94.73851 | 1668 | 93.85408 | 1018 | 95.32662
|  | 1680 | 89.9405 | 667 | 93.09754 | 1017 | 94.72334 | 1667 | 93.98856 | 1017 | 95.327
|  | 1690 | 89.94271 | 666 | 93.20812 | 1016 | 94.70937 | 1666 | 94.0465 | 1016 | 95.32642
|  | 1700 | 89.94529 | 665 | 93.29349 | 1015 | 94.66608 | 1665 | 94.05496 | 1015 | 95.31766
|  | 1710 | 89.94769 | 664 | 93.31069 | 1014 | 94.61789 | 1664 | 94.04094 | 1014 | 95.30615
|  | 1720 | 89.94999 | 663 | 93.32226 | 1013 | 94.62396 | 1663 | 94.01086 | 1013 | 95.30206
|  | 1730 | 89.9523 | 662 | 93.37945 | 1012 | 94.64063 | 1662 | 93.96729 | 1012 | 95.28078
|  | 1740 | 89.95469 | 661 | 93.39382 | 1011 | 94.69229 | 1661 | 93.95946 | 1011 | 95.25114
|  | 1750 | 89.957 | 660 | 93.40677 | 1010 | 94.70907 | 1660 | 94.02313 | 1010 | 95.24448
|  | 1760 | 89.95949 | 659 | 93.49953 | 1009 | 94.67225 | 1659 | 94.07091 | 1009 | 95.23711
|  | 1770 | 89.96188 | 658 | 93.56497 | 1008 | 94.625 | 1658 | 94.12637 | 1008 | 95.22428
|  | 1780 | 89.9641 | 657 | 93.54692 | 1007 | 94.58505 | 1657 | 94.12308 | 1007 | 95.21146
|  | 1790 | 89.96649 | 656 | 93.49126 | 1006 | 94.59284 | 1656 | 94.05991 | 1006 | 95.19863
|  | 1800 | 89.96889 | 655 | 93.55293 | 1005 | 94.6129 | 1655 | 94.06115 | 1005 | 95.1858
|  | 1810 | 89.9711 | 654 | 94.16555 | 1004 | 94.63557 | 1654 | 94.14971 | 1004 | 95.17298
|  | 1820 | 89.9735 | 653 | 93.66073 | 1003 | 94.60954 | 1653 | 94.17804 | 1003 | 95.16015
|  | 1830 | 89.97608 | 652 | 93.66639 | 1002 | 94.56822 | 1652 | 94.19021 | 1002 | 95.14733
|  | 1840 | 89.97829 | 651 | 93.75663 | 1001 | 94.56008 | 1651 | 94.19085 | 1001 | 95.1345
|  | 1850 | 89.98069 | 650 | 93.77401 | 1000 | 94.57748 | 1650 | 94.1955 | 1000 | 95.12168
|  | 1860 | 89.98299 | 649 | 93.78477 | 999 | 94.59847 | 1649 | 94.21104 | 999 | 95.10885
|  | 1870 | 89.9853 | 648 | 93.85663 | 998 | 94.58228 | 1648 | 94.1986 | 998 | 95.09603
|  | 1880 | 89.98788 | 647 | 93.87131 | 997 | 94.53518 | 1647 | 94.25435 | 997 | 95.0832
|  | 1890 | 89.99018 | 646 | 93.88591 | 996 | 94.52193 | 1646 | 94.25889 | 996 | 95.07038
|  | 1900 | 89.99249 | 645 | 93.95487 | 995 | 94.53937 | 1645 | 94.23202 | 995 | 95.05755
|  | 1910 | 89.99479 | 644 | 93.95665 | 994 | 94.53802 | 1644 | 94.17357 | 994 | 95.04473
|  | 1920 | 89.99719 | 643 | 93.96798 | 993 | 94.51679 | 1643 | 94.14672 | 993 | 95.0319
|  | 1930 | 89.99968 | 642 | 94.07003 | 992 | 94.48607 | 1642 | 94.13597 | 992 | 95.01908
|  | 1940 | 90.00199 | 641 | 94.10844 | 991 | 94.47119 | 1641 | 94.15913 | 991 | 95.00625
|  | 1950 | 90.00438 | 640 | 94.10845 | 990 | 94.48822 | 1640 | 94.1835 | 990 | 94.99343
|  | 1960 | 90.00669 | 639 | 94.1317 | 989 | 94.49559 | 1639 | 94.19732 | 989 | 94.9806
|  | 1970 | 90.00918 | 638 | 94.11978 | 988 | 94.46047 | 1638 | 94.31308 | 988 | 94.96778
|  | 1980 | 90.01158 | 637 | 94.13447 | 987 | 94.44246 | 1637 | 94.41112 | 987 | 94.95495
|  | 1990 | 90.01397 | 636 | 94.13419 | 986 | 94.45881 | 1636 | 94.39872 | 986 | 94.94213
|  | 2000 | 90.01628 | 635 | 94.17618 | 985 | 94.47191 | 1635 | 94.33294 | 985 | 94.90453
|  | 2010 | 90.01877 | 634 | 94.22152 | 984 | 94.45656 | 1634 | 94.34021 | 984 | 94.89993
|  | 2020 | 90.02117 | 633 | 94.20664 | 983 | 94.41839 | 1633 | 94.4423 | 983 | 94.89462
|  | 2030 | 90.02356 | 632 | 94.14006 | 982 | 94.38947 | 1632 | 94.52514 | 982 | 94.87539
|  | 2040 | 90.02606 | 631 | 94.17977 | 981 | 94.41817 | 1631 | 94.41112 | 981 | 94.8633
|  | 2050 | 90.02836 | 630 | 94.26435 | 980 | 94.37462 | 1630 | 94.37822 | 980 | 94.85822
|  | 2060 | 90.03076 | 629 | 94.2597 | 979 | 94.39563 | 1629 | 94.53456 | 979 | 94.8378
|  | 2070 | 90.03334 | 628 | 94.25059 | 978 | 94.37455 | 1628 | 94.54168 | 978 | 94.84455
|  | 2080 | 90.03565 | 627 | 94.3077 | 977 | 94.40997 | 1627 | 94.53416 | 977 | 94.83321
|  | 2090 | 90.03804 | 626 | 94.32965 | 976 | 94.40362 | 1626 | 94.49669 | 976 | 94.79628
|  | 2100 | 90.04063 | 625 | 94.34363 | 975 | 94.38017 | 1625 | 94.56852 | 975 | 94.80981
|  | 2110 | 90.04303 | 624 | 94.3187 | 974 | 94.36521 | 1624 | 94.52669 | 974 | 94.83463
|  | 2120 | 90.04552 | 623 | 94.3066 | 973 | 94.36486 | 1623 | 94.5002 | 973 | 94.80957
|  | 2130 | 90.04792 | 622 | 94.35645 | 972 | 94.36507 | 1622 | 94.49446 | 972 | 94.76728
|  | 2140 | 90.0505 | 621 | 94.38362 | 971 | 94.32448 | 1621 | 94.45436 | 971 | 94.74563
|  | 2150 | 90.0529 | 620 | 94.41267 | 970 | 94.29468 | 1620 | 94.51922 | 970 | 94.72863
|  | 2160 | 90.05548 | 619 | 94.47482 | 969 | 94.33362 | 1619 | 94.5082 | 969 | 94.68257
|  | 2170 | 90.05788 | 618 | 94.48058 | 968 | 94.33619 | 1618 | 94.52983 | 968 | 94.72869
|  | 2180 | 90.06037 | 617 | 94.44145 | 967 | 94.30515 | 1617 | 94.58187 | 967 | 94.73221
|  | 2190 | 90.06277 | 616 | 94.45072 | 966 | 94.30944 | 1616 | 94.62328 | 966 | 94.7047
|  | 2200 | 90.06535 | 615 | 94.48903 | 965 | 94.29612 | 1615 | 94.57502 | 965 | 94.69728
|  | 2210 | 90.06775 | 614 | 94.50415 | 964 | 94.27877 | 1614 | 94.67827 | 964 | 94.65989
|  | 2220 | 90.07043 | 613 | 94.4817 | 963 | 94.29335 | 1613 | 94.67871 | 963 | 94.64235
|  | 2230 | 90.07282 | 612 | 94.49837 | 962 | 94.28954 | 1612 | 94.59943 | 962 | 94.6493
|  | 2240 | 90.07541 | 611 | 94.55081 | 961 | 94.2382 | 1611 | 94.62955 | 961 | 94.64525
|  | 2250 | 90.07799 | 610 | 94.56929 | 960 | 94.23161 | 1610 | 94.65368 | 960 | 94.61821
|  | 2260 | 90.08039 | 609 | 94.58259 | 959 | 94.26852 | 1609 | 94.63335 | 959 | 94.61602
|  | 2270 | 90.08298 | 608 | 94.59646 | 958 | 94.27535 | 1608 | 94.68855 | 958 | 94.61665
|  | 2280 | 90.08565 | 607 | 94.64016 | 957 | 94.2438 | 1607 | 94.77348 | 957 | 94.57715
|  | 2290 | 90.08805 | 606 | 94.62178 | 956 | 94.20157 | 1606 | 94.79577 | 956 | 94.54863
|  | 2300 | 90.09063 | 605 | 94.58419 | 955 | 94.18504 | 1605 | 94.72447 | 955 | 94.53183
|  |  |  | 604 | 94.62342 | 954 | 94.20895 | 1604 | 94.7292 | 954 | 94.51902
|  |  |  | 603 | 94.6596 | 953 | 94.21546 | 1603 | 94.75764 | 953 | 94.50314
|  |  |  | 602 | 94.62592 | 952 | 94.18165 | 1602 | 94.76663 | 952 | 94.48402
|  |  |  | 601 | 94.62869 | 951 | 94.17506 | 1601 | 94.86555 | 951 | 94.46371
|  |  |  | 600 | 94.65943 | 950 | 94.20086 | 1600 | 94.87383 | 950 | 94.47474
|  |  |  | 599 | 94.66528 | 949 | 94.19847 | 1599 | 94.78728 |  | 95.23711
|  |  |  | 598 | 94.67575 | 948 | 94.17868 | 1598 | 94.8154 |  | 95.22428
|  |  |  | 597 | 94.69876 | 947 | 94.14319 | 1597 | 94.78009 |  | 95.21146
|  |  |  | 596 | 94.67915 | 946 | 94.10833 | 1596 | 94.77628 |  | 95.19863
|  |  |  | 595 | 94.6484 | 945 | 94.11183 | 1595 | 94.88391 |  | 95.1858
|  |  |  | 594 | 94.65115 | 944 | 94.1359 | 1594 | 94.97848 |  | 95.17298
|  |  |  | 593 | 94.64602 | 943 | 94.1147 | 1593 | 94.8141 |  | 95.16015
|  |  |  | 592 | 94.68925 | 942 | 94.10783 | 1592 | 94.83034 |  | 95.14733
|  |  |  | 591 | 94.70119 | 941 | 94.1012 | 1591 | 94.93018 |  | 95.1345
|  |  |  | 590 | 94.65453 | 940 | 94.08178 | 1590 | 94.90939 |  | 95.12168
|  |  |  | 589 | 94.69874 | 939 | 94.09922 | 1589 | 94.98443 |  | 95.10885
|  |  |  | 588 | 94.73469 | 938 | 94.12195 | 1588 | 95.07366 |  | 95.09603
|  |  |  | 587 | 94.68283 | 937 | 94.11843 | 1587 | 94.99636 |  | 95.0832
|  |  |  | 586 | 94.7156 | 936 | 94.08448 | 1586 | 95.02836 |  | 95.07038
|  |  |  | 585 | 94.73847 | 935 | 94.06409 | 1585 | 95.04282 |  | 95.05755
|  |  |  | 584 | 94.73874 | 934 | 94.08542 | 1584 | 95.0425 |  | 95.04473
|  |  |  | 583 | 94.78513 | 933 | 94.09849 | 1583 | 95.01639 |  | 95.0319
|  |  |  | 582 | 94.75598 | 932 | 94.08154 | 1582 | 94.94828 |  | 95.01908
|  |  |  | 581 | 94.6856 | 931 | 94.04547 | 1581 | 94.89206 |  | 95.00625
|  |  |  | 580 | 94.66433 | 930 | 94.04681 | 1580 | 94.86639 |  | 94.99343
|  |  |  | 579 | 94.69624 | 929 | 94.06314 | 1579 | 94.83489 |  | 94.9806
|  |  |  | 578 | 94.75591 | 928 | 94.06176 | 1578 | 94.9077 |  | 94.96778
|  |  |  | 577 | 94.76936 | 927 | 94.02798 | 1577 | 94.82855 |  | 94.95495
|  |  |  | 576 | 94.78028 | 926 | 94.00293 | 1576 | 94.81119 |  | 94.94213
|  |  |  | 575 | 94.69759 | 925 | 94.02333 | 1575 | 94.88246 |  | 94.90453
|  |  |  | 574 | 94.66654 | 924 | 94.01001 | 1574 | 94.95002 |  | 94.89993
|  |  |  | 573 | 94.72573 | 923 | 94.02078 | 1573 | 94.97403 |  | 94.89462
|  |  |  | 572 | 94.77235 | 922 | 94.02305 | 1572 | 95.17376 |  | 94.87539
|  |  |  | 571 | 94.77489 | 921 | 94.00456 | 1571 | 95.14809 |  | 94.8633
|  |  |  | 570 | 94.79938 | 920 | 94.01428 | 1570 | 95.0142 |  | 94.85822
|  |  |  | 569 | 94.82605 | 919 | 94.03025 | 1569 | 94.90615 |  | 94.8378
|  |  |  | 568 | 94.84135 | 918 | 94.02516 | 1568 | 94.85777 |  | 94.84455
|  |  |  | 567 | 94.83259 | 917 | 94.00529 | 1567 | 94.92983 |  | 94.83321
|  |  |  | 566 | 94.84337 | 916 | 94.02391 | 1566 | 94.95938 |  | 94.79628
|  |  |  | 565 | 94.85673 | 915 | 94.00605 | 1565 | 94.9705 |  | 94.80981
|  |  |  | 564 | 94.83735 | 914 | 94.00768 | 1564 | 94.92304 |  | 94.83463
|  |  |  | 563 | 94.79237 | 913 | 93.99345 | 1563 | 94.96549 |  | 94.80957
|  |  |  | 562 | 94.78356 | 912 | 94.00103 | 1562 | 95.02285 |  | 94.76728
|  |  |  | 561 | 94.72584 | 911 | 93.97767 | 1561 | 95.0591 |  | 94.74563
|  |  |  | 560 | 94.73816 | 910 | 93.95601 | 1560 | 95.12713 |  | 94.72863
|  |  |  | 559 | 94.72089 | 909 | 93.97651 | 1559 | 95.13091 |  | 94.68257
|  |  |  | 558 | 94.667 | 908 | 94.01002 | 1558 | 95.07207 |  | 94.72869
|  |  |  | 557 | 94.66589 | 907 | 93.99452 | 1557 | 95.08716 |  | 94.73221
|  |  |  | 556 | 94.68097 | 906 | 93.97118 | 1556 | 95.05856 |  | 94.7047
|  |  |  | 555 | 94.67802 | 905 | 93.96577 | 1555 | 95.05191 |  | 94.69728
|  |  |  | 554 | 94.70894 | 904 | 93.98027 | 1554 | 95.04971 |  | 94.65989
|  |  |  | 553 | 94.65927 | 903 | 93.949 | 1553 | 94.97365 |  | 94.64235
|  |  |  | 552 | 94.61131 | 902 | 93.94243 | 1552 | 95.03208 |  | 94.6493
|  |  |  | 551 | 94.58393 | 901 | 93.98403 | 1551 | 94.98813 |  | 94.64525
|  |  |  | 550 | 94.60109 | 900 | 94.0054 | 1550 | 95.0733 |  | 94.61821
|  |  |  | 549 | 94.58769 | 899 | 93.97158 | 1549 | 95.08875 |  | 94.61602
|  |  |  | 548 | 94.59577 | 898 | 93.94073 | 1548 | 95.1544 |  | 94.61665
|  |  |  | 547 | 94.59551 | 897 | 93.96635 | 1547 | 95.17507 |  | 94.57715
|  |  |  | 546 | 94.55547 | 896 | 93.97896 | 1546 | 95.10042 |  | 94.54863
|  |  |  | 545 | 94.52534 | 895 | 93.9585 | 1545 | 95.09597 |  | 94.53183
|  |  |  | 544 | 94.53847 | 894 | 93.97885 | 1544 | 95.06329 |  | 94.51902
|  |  |  | 543 | 94.53614 | 893 | 94.01431 | 1543 | 95.02648 |  | 94.50314
|  |  |  | 542 | 94.52951 | 892 | 93.9804 | 1542 | 95.09093 |  | 94.48402
|  |  |  | 541 | 94.47238 | 891 | 93.95809 | 1541 | 95.13084 |  | 94.46371
|  |  |  | 540 | 94.44829 | 890 | 93.96064 | 1540 | 95.19562 |  | 94.47474
|  |  |  | 539 | 94.42491 | 889 | 93.99696 | 1539 | 95.14741
|  |  |  | 538 | 94.35447 | 888 | 94.02252 | 1538 | 95.08435
|  |  |  | 537 | 94.34952 | 887 | 93.98338 | 1537 | 95.17654
|  |  |  | 536 | 94.34097 | 886 | 93.97967 | 1536 | 95.20596
|  |  |  | 535 | 94.27901 | 885 | 93.98602 | 1535 | 95.16049
|  |  |  | 534 | 94.2618 | 884 | 94.01309 | 1534 | 95.19956
|  |  |  | 533 | 94.13949 | 883 | 94.02654 | 1533 | 95.26805
|  |  |  | 532 | 94.13562 | 882 | 94.03614 | 1532 | 95.34997
|  |  |  | 531 | 94.14069 | 881 | 94.00146 | 1531 | 95.26828
|  |  |  | 530 | 94.19989 | 880 | 94.00558 | 1530 | 95.2485
|  |  |  | 529 | 94.17263 | 879 | 94.02036 | 1529 | 95.293
|  |  |  | 528 | 94.16031 | 878 | 94.00674 | 1528 | 95.3823
|  |  |  | 527 | 94.11766 | 877 | 94.02719 | 1527 | 95.38517
|  |  |  | 526 | 94.09152 | 876 | 94.0512 | 1526 | 95.29892
|  |  |  | 525 | 94.07158 | 875 | 94.05876 | 1525 | 95.34054
|  |  |  | 524 | 94.11174 | 874 | 94.05351 | 1524 | 95.22885
|  |  |  | 523 | 93.9798 | 873 | 94.07294 | 1523 | 95.23747
|  |  |  | 522 | 93.96713 | 872 | 94.03435 | 1522 | 95.19168
|  |  |  | 521 | 93.98055 | 871 | 94.02457 | 1521 | 95.26066
|  |  |  | 520 | 94.004 | 870 | 94.04977 | 1520 | 95.30197
|  |  |  | 519 | 94.04205 | 869 | 94.06666 | 1519 | 95.2148
|  |  |  | 518 | 94.09473 | 868 | 94.06686 | 1518 | 95.18794
|  |  |  | 517 | 94.11837 | 867 | 94.11819 | 1517 | 95.1479
|  |  |  | 516 | 94.10508 | 866 | 94.09862 | 1516 | 95.17259
|  |  |  | 515 | 94.01786 | 865 | 94.08701 | 1515 | 95.30926
|  |  |  | 514 | 94.02941 | 864 | 94.0927 | 1514 | 95.24017
|  |  |  | 513 | 93.97056 | 863 | 94.11343 | 1513 | 95.16889
|  |  |  | 512 | 94.00947 | 862 | 94.10227 | 1512 | 95.27183
|  |  |  | 511 | 94.0534 | 861 | 94.10176 | 1511 | 95.22373
|  |  |  | 510 | 94.03251 | 860 | 94.1015 | 1510 | 95.27784
|  |  |  | 509 | 94.0289 | 859 | 94.13707 | 1509 | 95.34178
|  |  |  | 508 | 94.0328 | 858 | 94.15351 | 1508 | 95.23101
|  |  |  | 507 | 93.95744 | 857 | 94.09523 | 1507 | 95.16711
|  |  |  | 506 | 93.91138 | 856 | 94.17415 | 1506 | 95.14989
|  |  |  | 505 | 93.94802 | 855 | 94.17225 | 1505 | 95.23593
|  |  |  | 504 | 93.89091 | 854 | 94.17798 | 1504 | 95.04522
|  |  |  | 503 | 93.89958 | 853 | 94.15317 | 1503 | 95.16592
|  |  |  | 502 | 93.82401 | 852 | 94.18323 | 1502 | 95.32537
|  |  |  | 501 | 93.77294 | 851 | 94.10207 | 1501 | 95.25817
|  |  |  | 500 | 93.77535 | 850 | 94.12626 | 1500 | 95.23947
|  |  |  | 499 | 93.77718 | 849 | 94.1357 | 1499 | 95.23431
|  |  |  | 498 | 93.74716 | 848 | 94.13026 | 1498 | 95.15684
|  |  |  | 497 | 93.7597 | 847 | 94.12941 | 1497 | 95.17345
|  |  |  | 496 | 93.74377 | 846 | 94.09958 | 1496 | 95.15488
|  |  |  | 495 | 93.69914 | 845 | 94.17232 | 1495 | 95.16124
|  |  |  | 494 | 93.636 | 844 | 94.16855 | 1494 | 95.2479
|  |  |  | 493 | 93.62984 | 843 | 94.14918 | 1493 | 95.20145
|  |  |  | 492 | 93.60949 | 842 | 94.16374 | 1492 | 95.17391
|  |  |  | 491 | 93.55605 | 841 | 94.14636 | 1491 | 95.27558
|  |  |  | 490 | 93.61186 | 840 | 94.1834 | 1490 | 95.45466
|  |  |  | 489 | 93.59113 | 839 | 94.14334 | 1489 | 95.39118
|  |  |  | 488 | 93.82257 | 838 | 94.18049 | 1488 | 95.32693
|  |  |  | 487 | 93.595 | 837 | 94.19897 | 1487 | 95.27112
|  |  |  | 486 | 93.54801 | 836 | 94.17116 | 1486 | 95.22697
|  |  |  | 485 | 93.46424 | 835 | 94.18212 | 1485 | 95.25497
|  |  |  | 484 | 93.48076 | 834 | 94.18274 | 1484 | 95.20218
|  |  |  | 483 | 93.42607 | 833 | 94.16965 | 1483 | 95.20108
|  |  |  | 482 | 93.40427 | 832 | 94.21207 | 1482 | 95.2739
|  |  |  | 481 | 93.40418 | 831 | 94.23134 | 1481 | 95.18271
|  |  |  | 480 | 93.31841 | 830 | 94.23225 | 1480 | 95.29671
|  |  |  | 479 | 93.31876 | 829 | 94.22404 | 1479 | 95.17463
|  |  |  | 478 | 93.37257 | 828 | 94.2339 | 1478 | 95.19837
|  |  |  | 477 | 93.29826 | 827 | 94.21219 | 1477 | 95.12903
|  |  |  | 476 | 93.26167 | 826 | 94.2539 | 1476 | 95.121
|  |  |  | 475 | 93.25505 | 825 | 94.24172 | 1475 | 95.11575
|  |  |  | 474 | 93.24544 | 824 | 94.22194 | 1474 | 95.16896
|  |  |  | 473 | 93.57592 | 823 | 94.29676 | 1473 | 95.0576
|  |  |  | 472 | 93.3337 | 822 | 94.27997 | 1472 | 94.89758
|  |  |  | 471 | 93.26387 | 821 | 94.30843 | 1471 | 95.0097
|  |  |  | 470 | 93.25161 | 820 | 94.29247 | 1470 | 95.00992
|  |  |  | 469 | 93.24741 | 819 | 94.3082 | 1469 | 95.16545
|  |  |  | 468 | 93.2602 | 818 | 94.2948 | 1468 | 95.14026
|  |  |  | 467 | 93.25689 | 817 | 94.292 | 1467 | 95.19896
|  |  |  | 466 | 93.28467 | 816 | 94.28118 | 1466 | 95.24379
|  |  |  | 465 | 93.31063 | 815 | 94.30639 | 1465 | 95.20093
|  |  |  | 464 | 93.3309 | 814 | 94.27043 | 1464 | 95.26365
|  |  |  | 463 | 93.31897 | 813 | 94.2892 | 1463 | 95.25909
|  |  |  | 462 | 93.20379 | 812 | 94.28571 | 1462 | 95.11121
|  |  |  | 461 | 93.14881 | 811 | 94.25921 | 1461 | 95.10168
|  |  |  | 460 | 93.16111 | 810 | 94.265 | 1460 | 95.17521
|  |  |  | 459 | 93.15241 | 809 | 94.28417 | 1459 | 95.14556
|  |  |  | 458 | 93.18334 | 808 | 94.29239 | 1458 | 95.23931
|  |  |  | 457 | 93.1221 | 807 | 94.28451 | 1457 | 95.10509
|  |  |  | 456 | 93.10161 | 806 | 94.27414 | 1456 | 95.06513
|  |  |  | 455 | 93.0399 | 805 | 94.31376 | 1455 | 95.12122
|  |  |  | 454 | 93.04764 | 804 | 94.33088 | 1454 | 95.07629
|  |  |  | 453 | 93.07037 | 803 | 94.34907 | 1453 | 95.12422
|  |  |  | 452 | 92.97586 | 802 | 94.36238 | 1452 | 95.38582
|  |  |  | 451 | 92.96662 | 801 | 94.29597 | 1451 | 95.2664
|  |  |  | 450 | 92.93127 | 800 | 94.36791 | 1450 | 95.1697
|  |  |  | 449 | 92.78054 | 799 | 94.32234 | 1449 | 95.03361
|  |  |  | 448 | 92.66005 | 798 | 94.30169 | 1448 | 95.11244
|  |  |  | 447 | 92.67877 | 797 | 94.33226 | 1447 | 95.01757
|  |  |  | 446 | 92.69931 | 796 | 94.34543 | 1446 | 95.07837
|  |  |  | 445 | 92.61601 | 795 | 94.37053 | 1445 | 95.24968
|  |  |  | 444 | 92.55419 | 794 | 94.361 | 1444 | 95.25686
|  |  |  | 443 | 92.47825 | 793 | 94.38269 | 1443 | 95.0653
|  |  |  | 442 | 92.45115 | 792 | 94.36422 | 1442 | 95.08114
|  |  |  | 441 | 92.45628 | 791 | 94.38459 | 1441 | 95.00202
|  |  |  | 440 | 92.48424 | 790 | 94.39166 | 1440 | 95.0863
|  |  |  | 439 | 92.4153 | 789 | 94.40915 | 1439 | 95.07508
|  |  |  | 438 | 92.30815 | 788 | 94.36266 | 1438 | 95.10018
|  |  |  | 437 | 92.2849 | 787 | 94.40623 | 1437 | 95.05286
|  |  |  | 436 | 92.20811 | 786 | 94.40445 | 1436 | 94.9885
|  |  |  | 435 | 92.12636 | 785 | 94.36464 | 1435 | 94.94385
|  |  |  | 434 | 92.06521 | 784 | 94.38066 | 1434 | 94.97341
|  |  |  | 433 | 92.01188 | 783 | 94.42565 | 1433 | 95.00575
|  |  |  | 432 | 91.94015 | 782 | 94.3867 | 1432 | 94.97791
|  |  |  | 431 | 91.89375 | 781 | 94.4074 | 1431 | 94.99593
|  |  |  | 430 | 91.72464 | 780 | 94.44651 | 1430 | 95.04632
|  |  |  | 429 | 91.68115 | 779 | 94.41584 | 1429 | 95.05068
|  |  |  | 428 | 91.58053 | 778 | 94.41437 | 1428 | 94.9483
|  |  |  | 427 | 91.51496 | 777 | 94.38986 | 1427 | 94.96661
|  |  |  | 426 | 91.43419 | 776 | 94.42191 | 1426 | 94.99998
|  |  |  | 425 | 91.37497 | 775 | 94.42246 | 1425 | 95.22849
|  |  |  | 424 | 91.22662 | 774 | 94.42791 | 1424 | 95.11854
|  |  |  | 423 | 91.11363 | 773 | 94.4588 | 1423 | 94.95803
|  |  |  | 422 | 91.03219 | 772 | 94.43447 | 1422 | 94.95071
|  |  |  | 421 | 90.90439 | 771 | 94.45476 | 1421 | 94.79195
|  |  |  | 420 | 90.75376 | 770 | 94.43911 | 1420 | 94.80779
|  |  |  | 419 | 90.68994 | 769 | 94.4521 | 1419 | 94.83994
|  |  |  | 418 | 90.44091 | 768 | 94.46188 | 1418 | 94.79068
|  |  |  | 417 | 90.37022 | 767 | 94.4308 | 1417 | 94.94534
|  |  |  | 416 | 90.19104 | 766 | 94.44316 | 1416 | 94.97602
|  |  |  | 415 | 90.04397 | 765 | 94.41282 | 1415 | 94.99048
|  |  |  | 414 | 89.86936 | 764 | 94.42376 | 1414 | 94.90491
|  |  |  | 413 | 89.73963 | 763 | 94.45992 | 1413 | 94.82551
|  |  |  | 412 | 89.54449 | 762 | 94.41985 | 1412 | 94.84021
|  |  |  | 411 | 89.33991 | 761 | 94.4443 | 1411 | 94.81266
|  |  |  | 410 | 89.0972 | 760 | 94.44255 | 1410 | 94.85386
|  |  |  | 409 | 88.93453 | 759 | 94.41308 | 1409 | 94.82365
|  |  |  | 408 | 88.7024 | 758 | 94.40747 | 1408 | 94.78818
|  |  |  | 407 | 88.58646 | 757 | 94.39298 | 1407 | 95.05904
|  |  |  | 406 | 89.29792 | 756 | 94.41734 | 1406 | 94.82354
|  |  |  | 405 | 88.03651 | 755 | 94.43036 | 1405 | 94.6415
|  |  |  | 404 | 87.79701 | 754 | 94.41066 | 1404 | 94.60626
|  |  |  | 403 | 87.51416 | 753 | 94.42595 | 1403 | 94.69499
|  |  |  | 402 | 87.23838 | 752 | 94.40564 | 1402 | 94.77949
|  |  |  | 401 | 86.98139 | 751 | 94.43135 | 1401 | 94.81987
|  |  |  | 400 | 86.66898 | 750 | 94.39167 | 1400 | 94.67714
|  |  |  | 399 | 86.44315 | 749 | 94.41331 | 1399 | 94.63764
|  |  |  | 398 | 86.14289 | 748 | 94.37645 | 1398 | 94.78362
|  |  |  | 397 | 85.78583 | 747 | 94.36222 | 1397 | 94.8235
|  |  |  | 396 | 85.54888 | 746 | 94.37606 | 1396 | 94.8081
|  |  |  | 395 | 85.20807 | 745 | 94.37169 | 1395 | 94.71677
|  |  |  | 394 | 85.04164 | 744 | 94.35668 | 1394 | 94.73003
|  |  |  | 393 | 84.63311 | 743 | 94.3528 | 1393 | 94.79117
|  |  |  | 392 | 84.23235 | 742 | 94.35252 | 1392 | 94.73836
|  |  |  | 391 | 83.88117 | 741 | 94.3257 | 1391 | 94.69187
|  |  |  | 390 | 83.46513 | 740 | 94.33435 | 1390 | 94.70177
|  |  |  | 389 | 83.05985 | 739 | 94.26524 | 1389 | 94.71563
|  |  |  | 388 | 82.6828 | 738 | 94.28234 | 1388 | 94.59692
|  |  |  | 387 | 82.22272 | 737 | 94.28586 | 1387 | 94.63495
|  |  |  | 386 | 81.89637 | 736 | 94.29094 | 1386 | 94.65331
|  |  |  | 385 | 81.4007 | 735 | 94.30333 | 1385 | 94.73494
|  |  |  | 384 | 80.89715 | 734 | 94.28851 | 1384 | 94.68118
|  |  |  | 383 | 80.51282 | 733 | 94.25483 | 1383 | 94.70767
|  |  |  | 382 | 80.14888 | 732 | 94.24602 | 1382 | 94.7614
|  |  |  | 381 | 79.69561 | 731 | 94.24097 | 1381 | 94.76487
|  |  |  | 380 | 79.29801 | 730 | 94.2422 | 1380 | 94.59303
|  |  |  | 379 | 78.83967 | 729 | 94.20514 | 1379 | 94.60239
|  |  |  | 378 | 78.36497 | 728 | 94.21022 | 1378 | 94.67834
|  |  |  | 377 | 77.84039 | 727 | 94.22606 | 1377 | 94.61035
|  |  |  | 376 | 77.34173 | 726 | 94.19813 | 1376 | 94.74392
|  |  |  | 375 | 76.85753 | 725 | 94.20414 | 1375 | 94.96835
|  |  |  | 374 | 76.38636 | 724 | 94.15881 | 1374 | 94.91137
|  |  |  | 373 | 75.80892 | 723 | 94.15335 | 1373 | 94.74638
|  |  |  | 372 | 75.24283 | 722 | 94.18625 | 1372 | 94.67329
|  |  |  | 371 | 74.67448 | 721 | 94.1571 | 1371 | 94.62508
|  |  |  | 370 | 74.19278 | 720 | 94.15505 | 1370 | 94.42541
|  |  |  | 369 | 73.57495 | 719 | 94.08558 | 1369 | 94.05684
|  |  |  | 368 | 73.04804 | 718 | 94.06824 | 1368 | 94.06047
|  |  |  | 367 | 72.46567 | 717 | 94.08446 | 1367 | 94.24883
|  |  |  | 366 | 71.82109 | 716 | 94.06101 | 1366 | 94.58213
|  |  |  | 365 | 70.77058 | 715 | 94.08312 | 1365 | 94.57026
|  |  |  | 364 | 70.26296 | 714 | 94.04948 | 1364 | 94.5638
|  |  |  | 363 | 69.66976 | 713 | 94.02114 | 1363 | 94.52921
|  |  |  | 362 | 69.02942 | 712 | 94.03334 | 1362 | 94.52959
|  |  |  | 361 | 68.47238 | 711 | 93.98554 | 1361 | 94.65288
|  |  |  | 360 | 67.90347 | 710 | 94.00628 | 1360 | 94.67349
|  |  |  | 359 | 67.31166 | 709 | 93.98354 | 1359 | 94.56758
|  |  |  | 358 | 66.67502 | 708 | 93.98486 | 1358 | 94.33857
|  |  |  | 357 | 66.04751 | 707 | 93.93754 | 1357 | 94.31916
|  |  |  | 356 | 65.43224 | 706 | 93.93105 | 1356 | 94.34793
|  |  |  | 355 | 64.72629 | 705 | 93.90948 | 1355 | 94.5138
|  |  |  | 354 | 64.17863 | 704 | 93.92378 | 1354 | 94.51503
|  |  |  | 353 | 63.60735 | 703 | 93.87026 | 1353 | 94.46862
|  |  |  | 352 | 63.036 | 702 | 93.87088 | 1352 | 94.45966
|  |  |  | 351 | 62.412 | 701 | 93.86325 | 1351 | 94.41546
|  |  |  | 350 | 61.81816 | 700 | 93.80882 | 1350 | 94.34278
|  |  |  | 349 | 61.23854 | 699 | 93.80869 | 1349 | 94.27532
|  |  |  | 348 | 60.7434 | 698 | 93.79283 | 1348 | 94.33495
|  |  |  | 347 | 60.17531 | 697 | 93.80233 | 1347 | 94.21139
|  |  |  | 346 | 59.54429 | 696 | 93.75532 | 1346 | 94.07689
|  |  |  | 345 | 58.971 | 695 | 93.74719 | 1345 | 94.29108
|  |  |  | 344 | 58.44087 | 694 | 93.72123 | 1344 | 94.55172
|  |  |  | 343 | 57.90284 | 693 | 93.69855 | 1343 | 94.4327
|  |  |  | 342 | 57.42572 | 692 | 93.69267 | 1342 | 94.35691
|  |  |  | 341 | 56.87658 | 691 | 93.66679 | 1341 | 94.2432
|  |  |  | 340 | 56.45329 | 690 | 93.65427 | 1340 | 94.19476
|  |  |  | 339 | 55.96389 | 689 | 93.62581 | 1339 | 94.06231
|  |  |  | 338 | 55.51017 | 688 | 93.60238 | 1338 | 94.21391
|  |  |  | 337 | 55.0539 | 687 | 93.60302 | 1337 | 94.21957
|  |  |  | 336 | 54.59305 | 686 | 93.56181 | 1336 | 94.03882
|  |  |  | 335 | 54.25071 | 685 | 93.54232 | 1335 | 94.11706
|  |  |  | 334 | 53.83271 | 684 | 93.50915 | 1334 | 94.20258
|  |  |  | 333 | 53.42256 | 683 | 93.48092 | 1333 | 94.17296
|  |  |  | 332 | 53.01969 | 682 | 93.45101 | 1332 | 94.20928
|  |  |  | 331 | 52.59269 | 681 | 93.45633 | 1331 | 94.06418
|  |  |  | 330 | 52.21153 | 680 | 93.45127 | 1330 | 93.8148
|  |  |  | 329 | 51.86283 | 679 | 93.41854 | 1329 | 93.81143
|  |  |  | 328 | 51.54247 | 678 | 93.37728 | 1328 | 93.88132
|  |  |  | 327 | 51.15774 | 677 | 93.33512 | 1327 | 94.03424
|  |  |  | 326 | 50.77525 | 676 | 93.31515 | 1326 | 94.32508
|  |  |  | 325 | 50.45009 | 675 | 93.30303 | 1325 | 94.33723
|  |  |  | 324 | 50.15373 | 674 | 93.29266 | 1324 | 94.2907
|  |  |  | 323 | 49.80096 | 673 | 93.26363 | 1323 | 94.27022
|  |  |  | 322 | 49.48039 | 672 | 93.26361 | 1322 | 94.16505
|  |  |  | 321 | 49.08028 | 671 | 93.21583 | 1321 | 94.08924
|  |  |  | 320 | 48.71078 | 670 | 93.20459 | 1320 | 94.09452
|  |  |  | 319 | 48.35229 | 669 | 93.18419 | 1319 | 94.16968
|  |  |  | 318 | 48.06536 | 668 | 93.1453 | 1318 | 94.13613
|  |  |  | 317 | 47.65262 | 667 | 93.12911 | 1317 | 94.0155
|  |  |  | 316 | 47.2602 | 666 | 93.11857 | 1316 | 93.93743
|  |  |  | 315 | 46.78521 | 665 | 93.08466 | 1315 | 93.90009
|  |  |  | 314 | 46.3127 | 664 | 93.052 | 1314 | 93.88863
|  |  |  | 313 | 45.87543 | 663 | 93.02745 | 1313 | 93.92227
|  |  |  | 312 | 45.34575 | 662 | 93.00644 | 1312 | 93.97802
|  |  |  | 311 | 44.82369 | 661 | 92.9845 | 1311 | 93.86658
|  |  |  | 310 | 44.28077 | 660 | 92.92255 | 1310 | 93.78569
|  |  |  | 309 | 43.67771 | 659 | 92.90073 | 1309 | 93.8679
|  |  |  | 308 | 43.06772 | 658 | 92.89222 | 1308 | 93.87897
|  |  |  | 307 | 42.31082 | 657 | 92.87085 | 1307 | 93.90587
|  |  |  | 306 | 41.61872 | 656 | 92.83672 | 1306 | 93.90025
|  |  |  | 305 | 40.78515 | 655 | 92.84061 | 1305 | 93.99936
|  |  |  | 304 | 39.56886 | 654 | 92.8235 | 1304 | 94.04792
|  |  |  | 303 | 38.72906 | 653 | 92.78798 | 1303 | 94.05036
|  |  |  | 302 | 37.8283 | 652 | 92.75457 | 1302 | 94.02882
|  |  |  | 301 | 36.88383 | 651 | 92.73184 | 1301 | 93.93972
|  |  |  | 300 | 35.90187 | 650 | 92.67658 | 1300 | 93.94102
[6 empty] | 649 | 92.67056 | 1299 | 93.92896
[6 empty] | 648 | 92.64987 | 1298 | 93.92771
[6 empty] | 647 | 92.60327 | 1297 | 93.95722
[6 empty] | 646 | 92.56987 | 1296 | 93.86248
[6 empty] | 645 | 92.57867 | 1295 | 93.79566
[6 empty] | 644 | 92.56087 | 1294 | 93.7933
[6 empty] | 643 | 92.50908 | 1293 | 93.72621
[6 empty] | 642 | 92.44218 | 1292 | 93.69468
[6 empty] | 641 | 92.42437 | 1291 | 93.68431
[6 empty] | 640 | 92.42773 | 1290 | 93.64557
[6 empty] | 639 | 92.40237 | 1289 | 93.71891
[6 empty] | 638 | 92.37609 | 1288 | 93.81606
[6 empty] | 637 | 92.34813 | 1287 | 93.82512
[6 empty] | 636 | 92.30173 | 1286 | 93.86353
[6 empty] | 635 | 92.25186 | 1285 | 93.87047
[6 empty] | 634 | 92.23776 | 1284 | 93.85091
[6 empty] | 633 | 92.22519 | 1283 | 93.73815
[6 empty] | 632 | 92.17609 | 1282 | 93.62966
[6 empty] | 631 | 92.13654 | 1281 | 93.64231
[6 empty] | 630 | 92.0747 | 1280 | 93.68446
[6 empty] | 629 | 92.04783 | 1279 | 93.71333
[6 empty] | 628 | 92.00735 | 1278 | 93.74021
[6 empty] | 627 | 91.95666 | 1277 | 93.75043
[6 empty] | 626 | 91.92401 | 1276 | 93.78663
[6 empty] | 625 | 91.88883 | 1275 | 93.82347
[6 empty] | 624 | 91.82985 | 1274 | 93.72823
[6 empty] | 623 | 91.77596 | 1273 | 93.57169
[6 empty] | 622 | 91.75705 | 1272 | 93.57436
[6 empty] | 621 | 91.72058 | 1271 | 93.75599
[6 empty] | 620 | 91.67028 | 1270 | 93.81428
[6 empty] | 619 | 91.60588 | 1269 | 93.80275
[6 empty] | 618 | 91.58184 | 1268 | 93.79858
[6 empty] | 617 | 91.51806 | 1267 | 93.78597
[6 empty] | 616 | 91.47002 | 1266 | 93.6526
[6 empty] | 615 | 91.41102 | 1265 | 93.57097
[6 empty] | 614 | 91.34116 | 1264 | 93.45025
[6 empty] | 613 | 91.29794 | 1263 | 93.55723
[6 empty] | 612 | 91.23346 | 1262 | 93.66776
[6 empty] | 611 | 91.19131 | 1261 | 93.54449
[6 empty] | 610 | 91.13623 | 1260 | 93.49567
[6 empty] | 609 | 91.05443 | 1259 | 93.53387
[6 empty] | 608 | 90.99435 | 1258 | 93.54347
[6 empty] | 607 | 90.93032 | 1257 | 93.51642
[6 empty] | 606 | 90.8654 | 1256 | 93.54708
[6 empty] | 605 | 90.79647 | 1255 | 93.47223
[6 empty] | 604 | 90.74505 | 1254 | 93.37679
[6 empty] | 603 | 90.64961 | 1253 | 93.3795
[6 empty] | 602 | 90.55298 | 1252 | 93.41472
[6 empty] | 601 | 90.47534 | 1251 | 93.41008
[6 empty] | 600 | 90.37149 | 1250 | 93.42909
[6 empty] | 599 | 90.29204 | 1249 | 93.48186
[6 empty] | 598 | 90.21512 | 1248 | 93.47155
[6 empty] | 597 | 90.14324 | 1247 | 93.50458
[6 empty] | 596 | 90.03422 | 1246 | 93.56659
[6 empty] | 595 | 89.92238 | 1245 | 93.59172
[6 empty] | 594 | 89.83184 | 1244 | 93.59916
[6 empty] | 593 | 89.72805 | 1243 | 93.58597
[6 empty] | 592 | 89.61683 | 1242 | 93.54191
[6 empty] | 591 | 89.51017 | 1241 | 93.43781
[6 empty] | 590 | 89.38858 | 1240 | 93.54592
[6 empty] | 589 | 89.26842 | 1239 | 93.58773
[6 empty] | 588 | 89.12906 | 1238 | 93.57073
[6 empty] | 587 | 89.00167 | 1237 | 93.52968
[6 empty] | 586 | 88.87785 | 1236 | 93.44176
[6 empty] | 585 | 88.73331 | 1235 | 93.46428
[6 empty] | 584 | 88.59173 | 1234 | 93.48177
[6 empty] | 583 | 88.45338 | 1233 | 93.52171
[6 empty] | 582 | 88.31165 | 1232 | 93.52506
[6 empty] | 581 | 88.15178 | 1231 | 93.57504
[6 empty] | 580 | 87.99879 | 1230 | 93.56858
[6 empty] | 579 | 87.84048 | 1229 | 93.47548
[6 empty] | 578 | 87.68453 | 1228 | 93.5533
[6 empty] | 577 | 87.49444 | 1227 | 93.47943
[6 empty] | 576 | 87.29297 | 1226 | 93.42871
[6 empty] | 575 | 87.12656 | 1225 | 93.40735
[6 empty] | 574 | 86.93645 | 1224 | 93.38517
[6 empty] | 573 | 86.74861 | 1223 | 93.42333
[6 empty] | 572 | 86.54389 | 1222 | 93.41762
[6 empty] | 571 | 86.34703 | 1221 | 93.50579
[6 empty] | 570 | 86.15619 | 1220 | 93.52908
[6 empty] | 569 | 85.94497 | 1219 | 93.44186
[6 empty] | 568 | 85.70527 | 1218 | 93.43607
[6 empty] | 567 | 85.44489 | 1217 | 93.49368
[6 empty] | 566 | 85.21487 | 1216 | 93.57192
[6 empty] | 565 | 85.00811 | 1215 | 93.57566
[6 empty] | 564 | 84.7788 | 1214 | 93.57947
[6 empty] | 563 | 84.5204 | 1213 | 93.67073
[6 empty] | 562 | 84.24978 | 1212 | 93.66171
[6 empty] | 561 | 84.01185 | 1211 | 93.54619
[6 empty] | 560 | 83.77513 | 1210 | 93.47556
[6 empty] | 559 | 83.49825 | 1209 | 93.5297
[6 empty] | 558 | 83.21703 | 1208 | 93.50932
[6 empty] | 557 | 82.91272 | 1207 | 93.53616
[6 empty] | 556 | 82.61908 | 1206 | 93.59599
[6 empty] | 555 | 82.3277 | 1205 | 93.6235
[6 empty] | 554 | 82.0105 | 1204 | 93.54806
[6 empty] | 553 | 81.71117 | 1203 | 93.48689
[6 empty] | 552 | 81.39198 | 1202 | 93.52386
[6 empty] | 551 | 81.05164 | 1201 | 93.46087
[6 empty] | 550 | 80.71081 | 1200 | 93.46303
[8 empty] | 1199 | 93.47531
[8 empty] | 1198 | 93.56367
[8 empty] | 1197 | 93.4677
[8 empty] | 1196 | 93.42699
[8 empty] | 1195 | 93.5646
[8 empty] | 1194 | 93.48514
[8 empty] | 1193 | 93.45322
[8 empty] | 1192 | 93.56269
[8 empty] | 1191 | 93.62595
[8 empty] | 1190 | 93.63249
[8 empty] | 1189 | 93.6693
[8 empty] | 1188 | 93.60202
[8 empty] | 1187 | 93.56923
[8 empty] | 1186 | 93.5836
[8 empty] | 1185 | 93.67687
[8 empty] | 1184 | 93.73529
[8 empty] | 1183 | 93.61472
[8 empty] | 1182 | 93.68094
[8 empty] | 1181 | 93.77231
[8 empty] | 1180 | 93.85969
[8 empty] | 1179 | 94.05453
[8 empty] | 1178 | 93.8858
[8 empty] | 1177 | 93.71062
[8 empty] | 1176 | 93.6965
[8 empty] | 1175 | 93.645
[8 empty] | 1174 | 93.61718
[8 empty] | 1173 | 93.63431
[8 empty] | 1172 | 93.66279
[8 empty] | 1171 | 93.69258
[8 empty] | 1170 | 93.67022
[8 empty] | 1169 | 93.70927
[8 empty] | 1168 | 93.63108
[8 empty] | 1167 | 93.57234
[8 empty] | 1166 | 93.62991
[8 empty] | 1165 | 93.6824
[8 empty] | 1164 | 93.63939
[8 empty] | 1163 | 93.64486
[8 empty] | 1162 | 93.75321
[8 empty] | 1161 | 93.7628
[8 empty] | 1160 | 93.76394
[8 empty] | 1159 | 93.78065
[8 empty] | 1158 | 93.92114
[8 empty] | 1157 | 93.93421
[8 empty] | 1156 | 93.84069
[8 empty] | 1155 | 93.76235
[8 empty] | 1154 | 93.87649
[8 empty] | 1153 | 94.01655
[8 empty] | 1152 | 93.93685
[8 empty] | 1151 | 93.86002
[8 empty] | 1150 | 93.88885
[8 empty] | 1149 | 93.87976
[8 empty] | 1148 | 93.86323
[8 empty] | 1147 | 93.86953
[8 empty] | 1146 | 93.90869
[8 empty] | 1145 | 93.92996
[8 empty] | 1144 | 93.94204
[8 empty] | 1143 | 93.99139
[8 empty] | 1142 | 94.02174
[8 empty] | 1141 | 94.05939
[8 empty] | 1140 | 94.0931
[8 empty] | 1139 | 94.02108
[8 empty] | 1138 | 94.15814
[8 empty] | 1137 | 94.10273
[8 empty] | 1136 | 94.14177
[8 empty] | 1135 | 94.25783
[8 empty] | 1134 | 94.25116
[8 empty] | 1133 | 94.11642
[8 empty] | 1132 | 94.13201
[8 empty] | 1131 | 94.05211
[8 empty] | 1130 | 94.09964
[8 empty] | 1129 | 94.06021
[8 empty] | 1128 | 94.07916
[8 empty] | 1127 | 94.12481
[8 empty] | 1126 | 94.1778
[8 empty] | 1125 | 94.09631
[8 empty] | 1124 | 94.12369
[8 empty] | 1123 | 94.13237
[8 empty] | 1122 | 94.21438
[8 empty] | 1121 | 94.25792
[8 empty] | 1120 | 94.31952
[8 empty] | 1119 | 94.30242
[8 empty] | 1118 | 94.12959
[8 empty] | 1117 | 94.26331
[8 empty] | 1116 | 94.25926
[8 empty] | 1115 | 94.37181
[8 empty] | 1114 | 94.35409
[8 empty] | 1113 | 94.52073
[8 empty] | 1112 | 94.34653
[8 empty] | 1111 | 94.38035
[8 empty] | 1110 | 94.423
[8 empty] | 1109 | 94.51378
[8 empty] | 1108 | 94.5348
[8 empty] | 1107 | 94.43285
[8 empty] | 1106 | 94.46079
[8 empty] | 1105 | 94.6067
[8 empty] | 1104 | 94.57173
[8 empty] | 1103 | 94.53741
[8 empty] | 1102 | 94.54093
[8 empty] | 1101 | 94.40647
[8 empty] | 1100 | 94.48551
[8 empty] | 1099 | 94.45236
[8 empty] | 1098 | 94.45243
[8 empty] | 1097 | 94.62733
[8 empty] | 1096 | 94.67865
[8 empty] | 1095 | 94.53733
[8 empty] | 1094 | 94.66753
[8 empty] | 1093 | 94.61926
[8 empty] | 1092 | 94.63363
[8 empty] | 1091 | 94.66409
[8 empty] | 1090 | 94.63123
[8 empty] | 1089 | 94.74874
[8 empty] | 1088 | 94.80034
[8 empty] | 1087 | 94.63707
[8 empty] | 1086 | 94.71321
[8 empty] | 1085 | 94.73609
[8 empty] | 1084 | 94.68574
[8 empty] | 1083 | 94.66266
[8 empty] | 1082 | 94.7085
[8 empty] | 1081 | 94.768
[8 empty] | 1080 | 94.63377
[8 empty] | 1079 | 94.68033
[8 empty] | 1078 | 94.6915
[8 empty] | 1077 | 94.81062
[8 empty] | 1076 | 94.72194
[8 empty] | 1075 | 94.7869
[8 empty] | 1074 | 94.97997
[8 empty] | 1073 | 94.87853
[8 empty] | 1072 | 94.62552
[8 empty] | 1071 | 94.67878
[8 empty] | 1070 | 94.69246
[8 empty] | 1069 | 94.68427
[8 empty] | 1068 | 94.91169
[8 empty] | 1067 | 95.05751
[8 empty] | 1066 | 94.98616
[8 empty] | 1065 | 94.90512
[8 empty] | 1064 | 94.91201
[8 empty] | 1063 | 94.86053
[8 empty] | 1062 | 94.89418
[8 empty] | 1061 | 94.95974
[8 empty] | 1060 | 94.99628
[8 empty] | 1059 | 94.77432
[8 empty] | 1058 | 94.81158
[8 empty] | 1057 | 94.84286
[8 empty] | 1056 | 94.81011
[8 empty] | 1055 | 94.77503
[8 empty] | 1054 | 94.92147
[8 empty] | 1053 | 95.0135
[8 empty] | 1052 | 94.97791
[8 empty] | 1051 | 94.87355
[8 empty] | 1050 | 94.88219
[8 empty] | 1049 | 94.95265
[8 empty] | 1048 | 94.90124
[8 empty] | 1047 | 94.84612
[8 empty] | 1046 | 94.88356
[8 empty] | 1045 | 94.93904
[8 empty] | 1044 | 94.80895
[8 empty] | 1043 | 94.89001
[8 empty] | 1042 | 94.90631
[8 empty] | 1041 | 94.89928
[8 empty] | 1040 | 94.97506
[8 empty] | 1039 | 95.00716
[8 empty] | 1038 | 94.95074
[8 empty] | 1037 | 94.92985
[8 empty] | 1036 | 94.89109
[8 empty] | 1035 | 94.88717
[8 empty] | 1034 | 94.89545
[8 empty] | 1033 | 94.83726
[8 empty] | 1032 | 94.8695
[8 empty] | 1031 | 94.85684
[8 empty] | 1030 | 94.83594
[8 empty] | 1029 | 94.78368
[8 empty] | 1028 | 94.75866
[8 empty] | 1027 | 94.81651
[8 empty] | 1026 | 94.70663
[8 empty] | 1025 | 94.81699
[8 empty] | 1024 | 94.90822
[8 empty] | 1023 | 94.79532
[8 empty] | 1022 | 94.66665
[8 empty] | 1021 | 94.64939
[8 empty] | 1020 | 94.66619
[8 empty] | 1019 | 94.6949
[8 empty] | 1018 | 94.7179
[8 empty] | 1017 | 94.81429
[8 empty] | 1016 | 94.7421
[8 empty] | 1015 | 94.5944
[8 empty] | 1014 | 94.59215
[8 empty] | 1013 | 94.49548
[8 empty] | 1012 | 94.39281
[8 empty] | 1011 | 94.44007
[8 empty] | 1010 | 94.36753
[8 empty] | 1009 | 94.29031
[8 empty] | 1008 | 94.24749
[8 empty] | 1007 | 94.21334
[8 empty] | 1006 | 94.14719
[8 empty] | 1005 | 94.19598
[8 empty] | 1004 | 94.21455
[8 empty] | 1003 | 94.12439
[8 empty] | 1002 | 94.08219
[8 empty] | 1001 | 94.00885
[8 empty] | 1000 | 93.90543
[8 empty] | 999 | 93.8231
[8 empty] | 998 | 93.86546
[8 empty] | 997 | 93.89015
[8 empty] | 996 | 93.94226
[8 empty] | 995 | 93.76487
[8 empty] | 994 | 93.63832
[8 empty] | 993 | 93.56859
[8 empty] | 992 | 93.56637
[8 empty] | 991 | 93.56823
[8 empty] | 990 | 93.42575
[8 empty] | 989 | 93.54056
[8 empty] | 988 | 93.48885
[8 empty] | 987 | 93.37248
[8 empty] | 986 | 93.21433
[8 empty] | 985 | 93.09204
[8 empty] | 984 | 93.03822
[8 empty] | 983 | 93.05863
[8 empty] | 982 | 93.13341
[8 empty] | 981 | 92.91569
[8 empty] | 980 | 92.8317
[8 empty] | 979 | 92.84319
[8 empty] | 978 | 92.8178
[8 empty] | 977 | 92.70625
[8 empty] | 976 | 92.61701
[8 empty] | 975 | 92.56054
[8 empty] | 974 | 92.4791
[8 empty] | 973 | 92.41619
[8 empty] | 972 | 92.31486
[8 empty] | 971 | 92.16998
[8 empty] | 970 | 92.08135
[8 empty] | 969 | 92.07168
[8 empty] | 968 | 92.08096
[8 empty] | 967 | 91.91459
[8 empty] | 966 | 91.68809
[8 empty] | 965 | 91.51365
[8 empty] | 964 | 91.4296
[8 empty] | 963 | 91.39997
[8 empty] | 962 | 91.3255
[8 empty] | 961 | 91.28019
[8 empty] | 960 | 91.16979
[8 empty] | 959 | 90.88721
[8 empty] | 958 | 90.78916
[8 empty] | 957 | 90.71178
[8 empty] | 956 | 90.60996
[8 empty] | 955 | 90.47808
[8 empty] | 954 | 90.42892
[8 empty] | 953 | 90.28495
[8 empty] | 952 | 90.10917
[8 empty] | 951 | 90.01928
[8 empty] | 950 | 89.99759