## Retardance
Quarter-Wave Plate Retardance Comparison
|  | Wavelength (nm) | Retardance (Waves) Achromatic Wave Plate | Wavelength (nm) | Retardance (Waves) Zero-Order Wave Plate
|  | 1100 | 0.25545 | 1000 | 0.40071
|  | 1101 | 0.25539 | 1005.528 | 0.39837
|  | 1102 | 0.25533 | 1011.055 | 0.39606
|  | 1103 | 0.25527 | 1016.583 | 0.39377
Product Data |  | 1104 | 0.25521 | 1022.111 | 0.39151
Achromatic Quarter-Wave Plate Module for FiberBench 1100 - 2000 nm |  | 1105 | 0.25515 | 1027.638 | 0.38927
|  | 1106 | 0.25509 | 1033.166 | 0.38706
Item #: | FBR-AQ3 | 1107 | 0.25504 | 1038.693 | 0.38487
| FBRP-AQ3 | 1108 | 0.25498 | 1044.221 | 0.3827
DISCLAIMER: The data presented here are typical. Slight variations in performance data will occur from lot to lot. Please contact Technical Support with any questions regarding the use or reliability of this data. |  | 1109 | 0.25492 | 1049.749 | 0.38055
|  | 1110 | 0.25486 | 1055.276 | 0.37843
|  | 1111 | 0.2548 | 1060.804 | 0.37633
|  | 1112 | 0.25475 | 1066.332 | 0.37426
|  | 1113 | 0.25469 | 1071.859 | 0.3722
|  | 1114 | 0.25463 | 1077.387 | 0.37017
|  | 1115 | 0.25457 | 1082.915 | 0.36815
Additional Information: |  | 1116 | 0.25452 | 1088.442 | 0.36616
Theoretical Retardance Values at Normal Incidence |  | 1117 | 0.25446 | 1093.97 | 0.36419
|  | 1118 | 0.2544 | 1099.497 | 0.36223
|  | 1119 | 0.25435 | 1105.025 | 0.3603
|  | 1120 | 0.25429 | 1110.553 | 0.35839
|  | 1121 | 0.25424 | 1116.08 | 0.35649
|  | 1122 | 0.25418 | 1121.608 | 0.35461
|  | 1123 | 0.25412 | 1127.136 | 0.35275
|  | 1124 | 0.25407 | 1132.663 | 0.35091
|  | 1125 | 0.25401 | 1138.191 | 0.34909
|  | 1126 | 0.25396 | 1143.719 | 0.34729
|  | 1127 | 0.2539 | 1149.246 | 0.3455
|  | 1128 | 0.25385 | 1154.774 | 0.34373
|  | 1129 | 0.25379 | 1160.302 | 0.34197
|  | 1130 | 0.25374 | 1165.829 | 0.34023
|  | 1131 | 0.25368 | 1171.357 | 0.33851
|  | 1132 | 0.25363 | 1176.884 | 0.33681
|  | 1133 | 0.25357 | 1182.412 | 0.33512
|  | 1134 | 0.25352 | 1187.94 | 0.33344
|  | 1135 | 0.25347 | 1193.467 | 0.33179
|  | 1136 | 0.25341 | 1198.995 | 0.33014
|  | 1137 | 0.25336 | 1204.523 | 0.32851
|  | 1138 | 0.25331 | 1210.05 | 0.3269
|  | 1139 | 0.25325 | 1215.578 | 0.3253
|  | 1140 | 0.2532 | 1221.106 | 0.32372
|  | 1141 | 0.25315 | 1226.633 | 0.32214
|  | 1142 | 0.25309 | 1232.161 | 0.32059
|  | 1143 | 0.25304 | 1237.688 | 0.31904
|  | 1144 | 0.25299 | 1243.216 | 0.31751
|  | 1145 | 0.25294 | 1248.744 | 0.316
|  | 1146 | 0.25288 | 1254.271 | 0.31449
|  | 1147 | 0.25283 | 1259.799 | 0.313
|  | 1148 | 0.25278 | 1265.327 | 0.31153
|  | 1149 | 0.25273 | 1270.854 | 0.31006
|  | 1150 | 0.25268 | 1276.382 | 0.30861
|  | 1151 | 0.25262 | 1281.91 | 0.30717
|  | 1152 | 0.25257 | 1287.437 | 0.30574
|  | 1153 | 0.25252 | 1292.965 | 0.30432
|  | 1154 | 0.25247 | 1298.492 | 0.30292
|  | 1155 | 0.25242 | 1304.02 | 0.30153
|  | 1156 | 0.25237 | 1309.548 | 0.30014
|  | 1157 | 0.25232 | 1315.075 | 0.29877
|  | 1158 | 0.25227 | 1320.603 | 0.29742
|  | 1159 | 0.25222 | 1326.131 | 0.29607
|  | 1160 | 0.25217 | 1331.658 | 0.29473
|  | 1161 | 0.25212 | 1337.186 | 0.29341
|  | 1162 | 0.25207 | 1342.714 | 0.29209
|  | 1163 | 0.25202 | 1348.241 | 0.29079
|  | 1164 | 0.25197 | 1353.769 | 0.28949
|  | 1165 | 0.25192 | 1359.296 | 0.28821
|  | 1166 | 0.25187 | 1364.824 | 0.28693
|  | 1167 | 0.25182 | 1370.352 | 0.28567
|  | 1168 | 0.25178 | 1375.879 | 0.28441
|  | 1169 | 0.25173 | 1381.407 | 0.28317
|  | 1170 | 0.25168 | 1386.935 | 0.28194
|  | 1171 | 0.25163 | 1392.462 | 0.28071
|  | 1172 | 0.25158 | 1397.99 | 0.27949
|  | 1173 | 0.25154 | 1403.518 | 0.27829
|  | 1174 | 0.25149 | 1409.045 | 0.27709
|  | 1175 | 0.25144 | 1414.573 | 0.2759
|  | 1176 | 0.25139 | 1420.101 | 0.27472
|  | 1177 | 0.25135 | 1425.628 | 0.27355
|  | 1178 | 0.2513 | 1431.156 | 0.27239
|  | 1179 | 0.25125 | 1436.683 | 0.27124
|  | 1180 | 0.25121 | 1442.211 | 0.27009
|  | 1181 | 0.25116 | 1447.739 | 0.26896
|  | 1182 | 0.25111 | 1453.266 | 0.26783
|  | 1183 | 0.25107 | 1458.794 | 0.26671
|  | 1184 | 0.25102 | 1464.322 | 0.2656
|  | 1185 | 0.25097 | 1469.849 | 0.2645
|  | 1186 | 0.25093 | 1475.377 | 0.2634
|  | 1187 | 0.25088 | 1480.905 | 0.26231
|  | 1188 | 0.25084 | 1486.432 | 0.26123
|  | 1189 | 0.25079 | 1491.96 | 0.26016
|  | 1190 | 0.25075 | 1497.487 | 0.2591
|  | 1191 | 0.2507 | 1503.015 | 0.25804
|  | 1192 | 0.25066 | 1508.543 | 0.25699
|  | 1193 | 0.25061 | 1514.07 | 0.25595
|  | 1194 | 0.25057 | 1519.598 | 0.25492
|  | 1195 | 0.25052 | 1525.126 | 0.25389
|  | 1196 | 0.25048 | 1530.653 | 0.25287
|  | 1197 | 0.25044 | 1536.181 | 0.25185
|  | 1198 | 0.25039 | 1541.709 | 0.25085
|  | 1199 | 0.25035 | 1547.236 | 0.24985
|  | 1200 | 0.2503 | 1552.764 | 0.24886
|  | 1201 | 0.25026 | 1558.291 | 0.24787
|  | 1202 | 0.25022 | 1563.819 | 0.24689
|  | 1203 | 0.25017 | 1569.347 | 0.24592
|  | 1204 | 0.25013 | 1574.874 | 0.24495
|  | 1205 | 0.25009 | 1580.402 | 0.24399
|  | 1206 | 0.25005 | 1585.93 | 0.24304
|  | 1207 | 0.25 | 1591.457 | 0.24209
|  | 1208 | 0.24996 | 1596.985 | 0.24115
|  | 1209 | 0.24992 | 1602.513 | 0.24022
|  | 1210 | 0.24988 | 1608.04 | 0.23929
|  | 1211 | 0.24984 | 1613.568 | 0.23837
|  | 1212 | 0.24979 | 1619.095 | 0.23745
|  | 1213 | 0.24975 | 1624.623 | 0.23654
|  | 1214 | 0.24971 | 1630.151 | 0.23563
|  | 1215 | 0.24967 | 1635.678 | 0.23474
|  | 1216 | 0.24963 | 1641.206 | 0.23384
|  | 1217 | 0.24959 | 1646.734 | 0.23296
|  | 1218 | 0.24955 | 1652.261 | 0.23207
|  | 1219 | 0.24951 | 1657.789 | 0.2312
|  | 1220 | 0.24947 | 1663.317 | 0.23033
|  | 1221 | 0.24943 | 1668.844 | 0.22946
|  | 1222 | 0.24939 | 1674.372 | 0.2286
|  | 1223 | 0.24935 | 1679.899 | 0.22775
|  | 1224 | 0.24931 | 1685.427 | 0.2269
|  | 1225 | 0.24927 | 1690.955 | 0.22606
|  | 1226 | 0.24923 | 1696.482 | 0.22522
|  | 1227 | 0.24919 | 1702.01 | 0.22438
|  | 1228 | 0.24915 | 1707.538 | 0.22356
|  | 1229 | 0.24911 | 1713.065 | 0.22273
|  | 1230 | 0.24907 | 1718.593 | 0.22191
|  | 1231 | 0.24903 | 1724.121 | 0.2211
|  | 1232 | 0.24899 | 1729.648 | 0.22029
|  | 1233 | 0.24896 | 1735.176 | 0.21949
|  | 1234 | 0.24892 | 1740.704 | 0.21869
|  | 1235 | 0.24888 | 1746.231 | 0.2179
|  | 1236 | 0.24884 | 1751.759 | 0.21711
|  | 1237 | 0.2488 | 1757.286 | 0.21632
|  | 1238 | 0.24877 | 1762.814 | 0.21554
|  | 1239 | 0.24873 | 1768.342 | 0.21477
|  | 1240 | 0.24869 | 1773.869 | 0.214
|  | 1241 | 0.24866 | 1779.397 | 0.21323
|  | 1242 | 0.24862 | 1784.925 | 0.21247
|  | 1243 | 0.24858 | 1790.452 | 0.21171
|  | 1244 | 0.24855 | 1795.98 | 0.21096
|  | 1245 | 0.24851 | 1801.508 | 0.21021
|  | 1246 | 0.24847 | 1807.035 | 0.20947
|  | 1247 | 0.24844 | 1812.563 | 0.20873
|  | 1248 | 0.2484 | 1818.09 | 0.20799
|  | 1249 | 0.24836 | 1823.618 | 0.20726
|  | 1250 | 0.24833 | 1829.146 | 0.20653
|  | 1251 | 0.24829 | 1834.673 | 0.20581
|  | 1252 | 0.24826 | 1840.201 | 0.20509
|  | 1253 | 0.24822 | 1845.729 | 0.20437
|  | 1254 | 0.24819 | 1851.256 | 0.20366
|  | 1255 | 0.24815 | 1856.784 | 0.20295
|  | 1256 | 0.24812 | 1862.312 | 0.20225
|  | 1257 | 0.24808 | 1867.839 | 0.20155
|  | 1258 | 0.24805 | 1873.367 | 0.20085
|  | 1259 | 0.24801 | 1878.894 | 0.20016
|  | 1260 | 0.24798 | 1884.422 | 0.19947
|  | 1261 | 0.24795 | 1889.95 | 0.19879
|  | 1262 | 0.24791 | 1895.477 | 0.19811
|  | 1263 | 0.24788 | 1901.005 | 0.19743
|  | 1264 | 0.24784 | 1906.533 | 0.19676
|  | 1265 | 0.24781 | 1912.06 | 0.19609
|  | 1266 | 0.24778 | 1917.588 | 0.19542
|  | 1267 | 0.24774 | 1923.116 | 0.19476
|  | 1268 | 0.24771 | 1928.643 | 0.1941
|  | 1269 | 0.24768 | 1934.171 | 0.19344
|  | 1270 | 0.24765 | 1939.698 | 0.19279
|  | 1271 | 0.24761 | 1945.226 | 0.19214
|  | 1272 | 0.24758 | 1950.754 | 0.1915
|  | 1273 | 0.24755 | 1956.281 | 0.19085
|  | 1274 | 0.24752 | 1961.809 | 0.19021
|  | 1275 | 0.24748 | 1967.337 | 0.18958
|  | 1276 | 0.24745 | 1972.864 | 0.18895
|  | 1277 | 0.24742 | 1978.392 | 0.18832
|  | 1278 | 0.24739 | 1983.92 | 0.18769
|  | 1279 | 0.24736 | 1989.447 | 0.18707
|  | 1280 | 0.24733 | 1994.975 | 0.18645
|  | 1281 | 0.2473 | 2000.503 | 0.18583
|  | 1282 | 0.24726 | 2006.03 | 0.18522
|  | 1283 | 0.24723 | 2011.558 | 0.18461
|  | 1284 | 0.2472 | 2017.085 | 0.184
|  | 1285 | 0.24717 | 2022.613 | 0.1834
|  | 1286 | 0.24714 | 2028.141 | 0.1828
|  | 1287 | 0.24711 | 2033.668 | 0.1822
|  | 1288 | 0.24708 | 2039.196 | 0.18161
|  | 1289 | 0.24705 | 2044.724 | 0.18102
|  | 1290 | 0.24702 | 2050.251 | 0.18043
|  | 1291 | 0.24699 | 2055.779 | 0.17984
|  | 1292 | 0.24696 | 2061.307 | 0.17926
|  | 1293 | 0.24693 | 2066.834 | 0.17868
|  | 1294 | 0.2469 | 2072.362 | 0.1781
|  | 1295 | 0.24688 | 2077.889 | 0.17752
|  | 1296 | 0.24685 | 2083.417 | 0.17695
|  | 1297 | 0.24682 | 2088.945 | 0.17638
|  | 1298 | 0.24679 | 2094.472 | 0.17582
|  | 1299 | 0.24676 | 2100 | 0.17525
|  | 1300 | 0.24673
|  | 1301 | 0.2467
|  | 1302 | 0.24668
|  | 1303 | 0.24665
|  | 1304 | 0.24662
|  | 1305 | 0.24659
|  | 1306 | 0.24657
|  | 1307 | 0.24654
|  | 1308 | 0.24651
|  | 1309 | 0.24648
|  | 1310 | 0.24646
|  | 1311 | 0.24643
|  | 1312 | 0.2464
|  | 1313 | 0.24638
|  | 1314 | 0.24635
|  | 1315 | 0.24633
|  | 1316 | 0.2463
|  | 1317 | 0.24627
|  | 1318 | 0.24625
|  | 1319 | 0.24622
|  | 1320 | 0.2462
|  | 1321 | 0.24617
|  | 1322 | 0.24615
|  | 1323 | 0.24612
|  | 1324 | 0.2461
|  | 1325 | 0.24607
|  | 1326 | 0.24605
|  | 1327 | 0.24602
|  | 1328 | 0.246
|  | 1329 | 0.24597
|  | 1330 | 0.24595
|  | 1331 | 0.24593
|  | 1332 | 0.2459
|  | 1333 | 0.24588
|  | 1334 | 0.24586
|  | 1335 | 0.24583
|  | 1336 | 0.24581
|  | 1337 | 0.24579
|  | 1338 | 0.24576
|  | 1339 | 0.24574
|  | 1340 | 0.24572
|  | 1341 | 0.24569
|  | 1342 | 0.24567
|  | 1343 | 0.24565
|  | 1344 | 0.24563
|  | 1345 | 0.24561
|  | 1346 | 0.24558
|  | 1347 | 0.24556
|  | 1348 | 0.24554
|  | 1349 | 0.24552
|  | 1350 | 0.2455
|  | 1351 | 0.24548
|  | 1352 | 0.24546
|  | 1353 | 0.24543
|  | 1354 | 0.24541
|  | 1355 | 0.24539
|  | 1356 | 0.24537
|  | 1357 | 0.24535
|  | 1358 | 0.24533
|  | 1359 | 0.24531
|  | 1360 | 0.24529
|  | 1361 | 0.24527
|  | 1362 | 0.24525
|  | 1363 | 0.24523
|  | 1364 | 0.24521
|  | 1365 | 0.24519
|  | 1366 | 0.24518
|  | 1367 | 0.24516
|  | 1368 | 0.24514
|  | 1369 | 0.24512
|  | 1370 | 0.2451
|  | 1371 | 0.24508
|  | 1372 | 0.24506
|  | 1373 | 0.24504
|  | 1374 | 0.24503
|  | 1375 | 0.24501
|  | 1376 | 0.24499
|  | 1377 | 0.24497
|  | 1378 | 0.24496
|  | 1379 | 0.24494
|  | 1380 | 0.24492
|  | 1381 | 0.2449
|  | 1382 | 0.24489
|  | 1383 | 0.24487
|  | 1384 | 0.24485
|  | 1385 | 0.24484
|  | 1386 | 0.24482
|  | 1387 | 0.2448
|  | 1388 | 0.24479
|  | 1389 | 0.24477
|  | 1390 | 0.24475
|  | 1391 | 0.24474
|  | 1392 | 0.24472
|  | 1393 | 0.24471
|  | 1394 | 0.24469
|  | 1395 | 0.24468
|  | 1396 | 0.24466
|  | 1397 | 0.24465
|  | 1398 | 0.24463
|  | 1399 | 0.24462
|  | 1400 | 0.2446
|  | 1401 | 0.24459
|  | 1402 | 0.24457
|  | 1403 | 0.24456
|  | 1404 | 0.24454
|  | 1405 | 0.24453
|  | 1406 | 0.24451
|  | 1407 | 0.2445
|  | 1408 | 0.24449
|  | 1409 | 0.24447
|  | 1410 | 0.24446
|  | 1411 | 0.24445
|  | 1412 | 0.24443
|  | 1413 | 0.24442
|  | 1414 | 0.24441
|  | 1415 | 0.24439
|  | 1416 | 0.24438
|  | 1417 | 0.24437
|  | 1418 | 0.24436
|  | 1419 | 0.24434
|  | 1420 | 0.24433
|  | 1421 | 0.24432
|  | 1422 | 0.24431
|  | 1423 | 0.24429
|  | 1424 | 0.24428
|  | 1425 | 0.24427
|  | 1426 | 0.24426
|  | 1427 | 0.24425
|  | 1428 | 0.24424
|  | 1429 | 0.24423
|  | 1430 | 0.24421
|  | 1431 | 0.2442
|  | 1432 | 0.24419
|  | 1433 | 0.24418
|  | 1434 | 0.24417
|  | 1435 | 0.24416
|  | 1436 | 0.24415
|  | 1437 | 0.24414
|  | 1438 | 0.24413
|  | 1439 | 0.24412
|  | 1440 | 0.24411
|  | 1441 | 0.2441
|  | 1442 | 0.24409
|  | 1443 | 0.24408
|  | 1444 | 0.24407
|  | 1445 | 0.24406
|  | 1446 | 0.24405
|  | 1447 | 0.24404
|  | 1448 | 0.24404
|  | 1449 | 0.24403
|  | 1450 | 0.24402
|  | 1451 | 0.24401
|  | 1452 | 0.244
|  | 1453 | 0.24399
|  | 1454 | 0.24398
|  | 1455 | 0.24398
|  | 1456 | 0.24397
|  | 1457 | 0.24396
|  | 1458 | 0.24395
|  | 1459 | 0.24394
|  | 1460 | 0.24394
|  | 1461 | 0.24393
|  | 1462 | 0.24392
|  | 1463 | 0.24391
|  | 1464 | 0.24391
|  | 1465 | 0.2439
|  | 1466 | 0.24389
|  | 1467 | 0.24389
|  | 1468 | 0.24388
|  | 1469 | 0.24387
|  | 1470 | 0.24387
|  | 1471 | 0.24386
|  | 1472 | 0.24385
|  | 1473 | 0.24385
|  | 1474 | 0.24384
|  | 1475 | 0.24384
|  | 1476 | 0.24383
|  | 1477 | 0.24383
|  | 1478 | 0.24382
|  | 1479 | 0.24381
|  | 1480 | 0.24381
|  | 1481 | 0.2438
|  | 1482 | 0.2438
|  | 1483 | 0.24379
|  | 1484 | 0.24379
|  | 1485 | 0.24378
|  | 1486 | 0.24378
|  | 1487 | 0.24377
|  | 1488 | 0.24377
|  | 1489 | 0.24377
|  | 1490 | 0.24376
|  | 1491 | 0.24376
|  | 1492 | 0.24375
|  | 1493 | 0.24375
|  | 1494 | 0.24375
|  | 1495 | 0.24374
|  | 1496 | 0.24374
|  | 1497 | 0.24374
|  | 1498 | 0.24373
|  | 1499 | 0.24373
|  | 1500 | 0.24373
|  | 1501 | 0.24372
|  | 1502 | 0.24372
|  | 1503 | 0.24372
|  | 1504 | 0.24371
|  | 1505 | 0.24371
|  | 1506 | 0.24371
|  | 1507 | 0.24371
|  | 1508 | 0.24371
|  | 1509 | 0.2437
|  | 1510 | 0.2437
|  | 1511 | 0.2437
|  | 1512 | 0.2437
|  | 1513 | 0.2437
|  | 1514 | 0.24369
|  | 1515 | 0.24369
|  | 1516 | 0.24369
|  | 1517 | 0.24369
|  | 1518 | 0.24369
|  | 1519 | 0.24369
|  | 1520 | 0.24369
|  | 1521 | 0.24369
|  | 1522 | 0.24368
|  | 1523 | 0.24368
|  | 1524 | 0.24368
|  | 1525 | 0.24368
|  | 1526 | 0.24368
|  | 1527 | 0.24368
|  | 1528 | 0.24368
|  | 1529 | 0.24368
|  | 1530 | 0.24368
|  | 1531 | 0.24368
|  | 1532 | 0.24368
|  | 1533 | 0.24368
|  | 1534 | 0.24368
|  | 1535 | 0.24368
|  | 1536 | 0.24368
|  | 1537 | 0.24369
|  | 1538 | 0.24369
|  | 1539 | 0.24369
|  | 1540 | 0.24369
|  | 1541 | 0.24369
|  | 1542 | 0.24369
|  | 1543 | 0.24369
|  | 1544 | 0.24369
|  | 1545 | 0.24369
|  | 1546 | 0.2437
|  | 1547 | 0.2437
|  | 1548 | 0.2437
|  | 1549 | 0.2437
|  | 1550 | 0.2437
|  | 1551 | 0.24371
|  | 1552 | 0.24371
|  | 1553 | 0.24371
|  | 1554 | 0.24371
|  | 1555 | 0.24372
|  | 1556 | 0.24372
|  | 1557 | 0.24372
|  | 1558 | 0.24372
|  | 1559 | 0.24373
|  | 1560 | 0.24373
|  | 1561 | 0.24373
|  | 1562 | 0.24374
|  | 1563 | 0.24374
|  | 1564 | 0.24374
|  | 1565 | 0.24375
|  | 1566 | 0.24375
|  | 1567 | 0.24375
|  | 1568 | 0.24376
|  | 1569 | 0.24376
|  | 1570 | 0.24377
|  | 1571 | 0.24377
|  | 1572 | 0.24377
|  | 1573 | 0.24378
|  | 1574 | 0.24378
|  | 1575 | 0.24379
|  | 1576 | 0.24379
|  | 1577 | 0.2438
|  | 1578 | 0.2438
|  | 1579 | 0.24381
|  | 1580 | 0.24381
|  | 1581 | 0.24382
|  | 1582 | 0.24382
|  | 1583 | 0.24383
|  | 1584 | 0.24383
|  | 1585 | 0.24384
|  | 1586 | 0.24384
|  | 1587 | 0.24385
|  | 1588 | 0.24386
|  | 1589 | 0.24386
|  | 1590 | 0.24387
|  | 1591 | 0.24387
|  | 1592 | 0.24388
|  | 1593 | 0.24389
|  | 1594 | 0.24389
|  | 1595 | 0.2439
|  | 1596 | 0.2439
|  | 1597 | 0.24391
|  | 1598 | 0.24392
|  | 1599 | 0.24392
|  | 1600 | 0.24393
|  | 1601 | 0.24394
|  | 1602 | 0.24395
|  | 1603 | 0.24395
|  | 1604 | 0.24396
|  | 1605 | 0.24397
|  | 1606 | 0.24397
|  | 1607 | 0.24398
|  | 1608 | 0.24399
|  | 1609 | 0.244
|  | 1610 | 0.24401
|  | 1611 | 0.24401
|  | 1612 | 0.24402
|  | 1613 | 0.24403
|  | 1614 | 0.24404
|  | 1615 | 0.24405
|  | 1616 | 0.24405
|  | 1617 | 0.24406
|  | 1618 | 0.24407
|  | 1619 | 0.24408
|  | 1620 | 0.24409
|  | 1621 | 0.2441
|  | 1622 | 0.24411
|  | 1623 | 0.24411
|  | 1624 | 0.24412
|  | 1625 | 0.24413
|  | 1626 | 0.24414
|  | 1627 | 0.24415
|  | 1628 | 0.24416
|  | 1629 | 0.24417
|  | 1630 | 0.24418
|  | 1631 | 0.24419
|  | 1632 | 0.2442
|  | 1633 | 0.24421
|  | 1634 | 0.24422
|  | 1635 | 0.24423
|  | 1636 | 0.24424
|  | 1637 | 0.24425
|  | 1638 | 0.24426
|  | 1639 | 0.24427
|  | 1640 | 0.24428
|  | 1641 | 0.24429
|  | 1642 | 0.2443
|  | 1643 | 0.24431
|  | 1644 | 0.24432
|  | 1645 | 0.24433
|  | 1646 | 0.24434
|  | 1647 | 0.24436
|  | 1648 | 0.24437
|  | 1649 | 0.24438
|  | 1650 | 0.24439
|  | 1651 | 0.2444
|  | 1652 | 0.24441
|  | 1653 | 0.24442
|  | 1654 | 0.24444
|  | 1655 | 0.24445
|  | 1656 | 0.24446
|  | 1657 | 0.24447
|  | 1658 | 0.24448
|  | 1659 | 0.24449
|  | 1660 | 0.24451
|  | 1661 | 0.24452
|  | 1662 | 0.24453
|  | 1663 | 0.24454
|  | 1664 | 0.24456
|  | 1665 | 0.24457
|  | 1666 | 0.24458
|  | 1667 | 0.24459
|  | 1668 | 0.24461
|  | 1669 | 0.24462
|  | 1670 | 0.24463
|  | 1671 | 0.24465
|  | 1672 | 0.24466
|  | 1673 | 0.24467
|  | 1674 | 0.24469
|  | 1675 | 0.2447
|  | 1676 | 0.24471
|  | 1677 | 0.24473
|  | 1678 | 0.24474
|  | 1679 | 0.24475
|  | 1680 | 0.24477
|  | 1681 | 0.24478
|  | 1682 | 0.24479
|  | 1683 | 0.24481
|  | 1684 | 0.24482
|  | 1685 | 0.24484
|  | 1686 | 0.24485
|  | 1687 | 0.24487
|  | 1688 | 0.24488
|  | 1689 | 0.24489
|  | 1690 | 0.24491
|  | 1691 | 0.24492
|  | 1692 | 0.24494
|  | 1693 | 0.24495
|  | 1694 | 0.24497
|  | 1695 | 0.24498
|  | 1696 | 0.245
|  | 1697 | 0.24501
|  | 1698 | 0.24503
|  | 1699 | 0.24504
|  | 1700 | 0.24506
|  | 1701 | 0.24507
|  | 1702 | 0.24509
|  | 1703 | 0.24511
|  | 1704 | 0.24512
|  | 1705 | 0.24514
|  | 1706 | 0.24515
|  | 1707 | 0.24517
|  | 1708 | 0.24518
|  | 1709 | 0.2452
|  | 1710 | 0.24522
|  | 1711 | 0.24523
|  | 1712 | 0.24525
|  | 1713 | 0.24527
|  | 1714 | 0.24528
|  | 1715 | 0.2453
|  | 1716 | 0.24532
|  | 1717 | 0.24533
|  | 1718 | 0.24535
|  | 1719 | 0.24537
|  | 1720 | 0.24538
|  | 1721 | 0.2454
|  | 1722 | 0.24542
|  | 1723 | 0.24543
|  | 1724 | 0.24545
|  | 1725 | 0.24547
|  | 1726 | 0.24549
|  | 1727 | 0.2455
|  | 1728 | 0.24552
|  | 1729 | 0.24554
|  | 1730 | 0.24556
|  | 1731 | 0.24557
|  | 1732 | 0.24559
|  | 1733 | 0.24561
|  | 1734 | 0.24563
|  | 1735 | 0.24565
|  | 1736 | 0.24566
|  | 1737 | 0.24568
|  | 1738 | 0.2457
|  | 1739 | 0.24572
|  | 1740 | 0.24574
|  | 1741 | 0.24576
|  | 1742 | 0.24577
|  | 1743 | 0.24579
|  | 1744 | 0.24581
|  | 1745 | 0.24583
|  | 1746 | 0.24585
|  | 1747 | 0.24587
|  | 1748 | 0.24589
|  | 1749 | 0.24591
|  | 1750 | 0.24593
|  | 1751 | 0.24594
|  | 1752 | 0.24596
|  | 1753 | 0.24598
|  | 1754 | 0.246
|  | 1755 | 0.24602
|  | 1756 | 0.24604
|  | 1757 | 0.24606
|  | 1758 | 0.24608
|  | 1759 | 0.2461
|  | 1760 | 0.24612
|  | 1761 | 0.24614
|  | 1762 | 0.24616
|  | 1763 | 0.24618
|  | 1764 | 0.2462
|  | 1765 | 0.24622
|  | 1766 | 0.24624
|  | 1767 | 0.24626
|  | 1768 | 0.24628
|  | 1769 | 0.2463
|  | 1770 | 0.24632
|  | 1771 | 0.24634
|  | 1772 | 0.24637
|  | 1773 | 0.24639
|  | 1774 | 0.24641
|  | 1775 | 0.24643
|  | 1776 | 0.24645
|  | 1777 | 0.24647
|  | 1778 | 0.24649
|  | 1779 | 0.24651
|  | 1780 | 0.24653
|  | 1781 | 0.24655
|  | 1782 | 0.24658
|  | 1783 | 0.2466
|  | 1784 | 0.24662
|  | 1785 | 0.24664
|  | 1786 | 0.24666
|  | 1787 | 0.24668
|  | 1788 | 0.24671
|  | 1789 | 0.24673
|  | 1790 | 0.24675
|  | 1791 | 0.24677
|  | 1792 | 0.24679
|  | 1793 | 0.24682
|  | 1794 | 0.24684
|  | 1795 | 0.24686
|  | 1796 | 0.24688
|  | 1797 | 0.24691
|  | 1798 | 0.24693
|  | 1799 | 0.24695
|  | 1800 | 0.24697
|  | 1801 | 0.247
|  | 1802 | 0.24702
|  | 1803 | 0.24704
|  | 1804 | 0.24707
|  | 1805 | 0.24709
|  | 1806 | 0.24711
|  | 1807 | 0.24713
|  | 1808 | 0.24716
|  | 1809 | 0.24718
|  | 1810 | 0.2472
|  | 1811 | 0.24723
|  | 1812 | 0.24725
|  | 1813 | 0.24727
|  | 1814 | 0.2473
|  | 1815 | 0.24732
|  | 1816 | 0.24735
|  | 1817 | 0.24737
|  | 1818 | 0.24739
|  | 1819 | 0.24742
|  | 1820 | 0.24744
|  | 1821 | 0.24746
|  | 1822 | 0.24749
|  | 1823 | 0.24751
|  | 1824 | 0.24754
|  | 1825 | 0.24756
|  | 1826 | 0.24759
|  | 1827 | 0.24761
|  | 1828 | 0.24763
|  | 1829 | 0.24766
|  | 1830 | 0.24768
|  | 1831 | 0.24771
|  | 1832 | 0.24773
|  | 1833 | 0.24776
|  | 1834 | 0.24778
|  | 1835 | 0.24781
|  | 1836 | 0.24783
|  | 1837 | 0.24786
|  | 1838 | 0.24788
|  | 1839 | 0.24791
|  | 1840 | 0.24793
|  | 1841 | 0.24796
|  | 1842 | 0.24798
|  | 1843 | 0.24801
|  | 1844 | 0.24804
|  | 1845 | 0.24806
|  | 1846 | 0.24809
|  | 1847 | 0.24811
|  | 1848 | 0.24814
|  | 1849 | 0.24816
|  | 1850 | 0.24819
|  | 1851 | 0.24822
|  | 1852 | 0.24824
|  | 1853 | 0.24827
|  | 1854 | 0.24829
|  | 1855 | 0.24832
|  | 1856 | 0.24835
|  | 1857 | 0.24837
|  | 1858 | 0.2484
|  | 1859 | 0.24843
|  | 1860 | 0.24845
|  | 1861 | 0.24848
|  | 1862 | 0.24851
|  | 1863 | 0.24853
|  | 1864 | 0.24856
|  | 1865 | 0.24859
|  | 1866 | 0.24861
|  | 1867 | 0.24864
|  | 1868 | 0.24867
|  | 1869 | 0.24869
|  | 1870 | 0.24872
|  | 1871 | 0.24875
|  | 1872 | 0.24878
|  | 1873 | 0.2488
|  | 1874 | 0.24883
|  | 1875 | 0.24886
|  | 1876 | 0.24889
|  | 1877 | 0.24891
|  | 1878 | 0.24894
|  | 1879 | 0.24897
|  | 1880 | 0.249
|  | 1881 | 0.24902
|  | 1882 | 0.24905
|  | 1883 | 0.24908
|  | 1884 | 0.24911
|  | 1885 | 0.24914
|  | 1886 | 0.24916
|  | 1887 | 0.24919
|  | 1888 | 0.24922
|  | 1889 | 0.24925
|  | 1890 | 0.24928
|  | 1891 | 0.2493
|  | 1892 | 0.24933
|  | 1893 | 0.24936
|  | 1894 | 0.24939
|  | 1895 | 0.24942
|  | 1896 | 0.24945
|  | 1897 | 0.24948
|  | 1898 | 0.24951
|  | 1899 | 0.24953
|  | 1900 | 0.24956
|  | 1901 | 0.24959
|  | 1902 | 0.24962
|  | 1903 | 0.24965
|  | 1904 | 0.24968
|  | 1905 | 0.24971
|  | 1906 | 0.24974
|  | 1907 | 0.24977
|  | 1908 | 0.2498
|  | 1909 | 0.24983
|  | 1910 | 0.24985
|  | 1911 | 0.24988
|  | 1912 | 0.24991
|  | 1913 | 0.24994
|  | 1914 | 0.24997
|  | 1915 | 0.25
|  | 1916 | 0.25003
|  | 1917 | 0.25006
|  | 1918 | 0.25009
|  | 1919 | 0.25012
|  | 1920 | 0.25015
|  | 1921 | 0.25018
|  | 1922 | 0.25021
|  | 1923 | 0.25024
|  | 1924 | 0.25027
|  | 1925 | 0.2503
|  | 1926 | 0.25033
|  | 1927 | 0.25036
|  | 1928 | 0.2504
|  | 1929 | 0.25043
|  | 1930 | 0.25046
|  | 1931 | 0.25049
|  | 1932 | 0.25052
|  | 1933 | 0.25055
|  | 1934 | 0.25058
|  | 1935 | 0.25061
|  | 1936 | 0.25064
|  | 1937 | 0.25067
|  | 1938 | 0.2507
|  | 1939 | 0.25073
|  | 1940 | 0.25077
|  | 1941 | 0.2508
|  | 1942 | 0.25083
|  | 1943 | 0.25086
|  | 1944 | 0.25089
|  | 1945 | 0.25092
|  | 1946 | 0.25095
|  | 1947 | 0.25099
|  | 1948 | 0.25102
|  | 1949 | 0.25105
|  | 1950 | 0.25108
|  | 1951 | 0.25111
|  | 1952 | 0.25114
|  | 1953 | 0.25118
|  | 1954 | 0.25121
|  | 1955 | 0.25124
|  | 1956 | 0.25127
|  | 1957 | 0.2513
|  | 1958 | 0.25134
|  | 1959 | 0.25137
|  | 1960 | 0.2514
|  | 1961 | 0.25143
|  | 1962 | 0.25146
|  | 1963 | 0.2515
|  | 1964 | 0.25153
|  | 1965 | 0.25156
|  | 1966 | 0.25159
|  | 1967 | 0.25163
|  | 1968 | 0.25166
|  | 1969 | 0.25169
|  | 1970 | 0.25173
|  | 1971 | 0.25176
|  | 1972 | 0.25179
|  | 1973 | 0.25182
|  | 1974 | 0.25186
|  | 1975 | 0.25189
|  | 1976 | 0.25192
|  | 1977 | 0.25196
|  | 1978 | 0.25199
|  | 1979 | 0.25202
|  | 1980 | 0.25206
|  | 1981 | 0.25209
|  | 1982 | 0.25212
|  | 1983 | 0.25216
|  | 1984 | 0.25219
|  | 1985 | 0.25222
|  | 1986 | 0.25226
|  | 1987 | 0.25229
|  | 1988 | 0.25232
|  | 1989 | 0.25236
|  | 1990 | 0.25239
|  | 1991 | 0.25243
|  | 1992 | 0.25246
|  | 1993 | 0.25249
|  | 1994 | 0.25253
|  | 1995 | 0.25256
|  | 1996 | 0.2526
|  | 1997 | 0.25263
|  | 1998 | 0.25266
|  | 1999 | 0.2527
|  | 2000 | 0.25273

## Transmission
Measured Transmission
|  | Wavelength (nm) | % Transmission
|  | 2000 | 95.79142
|  | 1990 | 95.9782
|  | 1980 | 96.28288
|  | 1970 | 96.41728
Product Raw Data |  | 1960 | 96.53891
Achromatic Quarter-Wave Plate Module for FiberBench 1100 - 2000 nm |  | 1950 | 96.78296
|  | 1940 | 96.93061
Item #: | FBR-AQ3 | 1930 | 97.08234
| FBRP-AQ3 | 1920 | 97.28571
DISCLAIMER: The data presented here are typical. Slight variations in performance data will occur from lot to lot. Please contact Technical Support with any questions regarding the use or reliability of this data. |  | 1910 | 97.46119
|  | 1900 | 97.65345
|  | 1890 | 97.81743
|  | 1880 | 98.0181
|  | 1870 | 98.19542
|  | 1860 | 98.30706
|  | 1850 | 98.42226
Additional Information: |  | 1840 | 98.52558
Measured Transmission at Normal Incidence |  | 1830 | 98.62321
|  | 1820 | 98.67657
|  | 1810 | 98.76587
|  | 1800 | 98.84653
|  | 1790 | 98.90342
|  | 1780 | 98.92504
|  | 1770 | 98.98778
|  | 1760 | 99.02126
|  | 1750 | 99.09349
|  | 1740 | 99.1394
|  | 1730 | 99.13885
|  | 1720 | 99.18568
|  | 1710 | 99.19801
|  | 1700 | 99.2087
|  | 1690 | 99.23009
|  | 1680 | 99.21701
|  | 1670 | 99.22773
|  | 1660 | 99.21671
|  | 1650 | 99.20608
|  | 1640 | 99.20925
|  | 1630 | 99.19788
|  | 1620 | 99.20297
|  | 1610 | 99.17982
|  | 1600 | 99.15672
|  | 1590 | 99.13149
|  | 1580 | 99.12761
|  | 1570 | 99.12634
|  | 1560 | 99.1036
|  | 1550 | 99.06978
|  | 1540 | 99.00994
|  | 1530 | 98.96925
|  | 1520 | 98.95608
|  | 1510 | 98.93175
|  | 1500 | 98.87034
|  | 1490 | 98.83073
|  | 1480 | 98.79204
|  | 1470 | 98.74773
|  | 1460 | 98.69318
|  | 1450 | 98.63203
|  | 1440 | 98.55183
|  | 1430 | 98.48736
|  | 1420 | 98.43712
|  | 1410 | 98.41505
|  | 1400 | 98.35099
|  | 1390 | 98.27184
|  | 1380 | 98.18331
|  | 1370 | 98.10905
|  | 1360 | 98.01369
|  | 1350 | 97.90368
|  | 1340 | 97.79543
|  | 1330 | 97.72832
|  | 1320 | 97.65194
|  | 1310 | 97.56371
|  | 1300 | 97.47809
|  | 1290 | 97.42069
|  | 1280 | 97.35993
|  | 1270 | 97.33961
|  | 1260 | 97.28154
|  | 1250 | 97.27339
|  | 1240 | 97.30251
|  | 1230 | 97.33393
|  | 1220 | 97.39933
|  | 1210 | 97.49282
|  | 1200 | 97.62336
|  | 1190 | 97.77389
|  | 1180 | 97.9471
|  | 1170 | 98.14784
|  | 1160 | 98.37798
|  | 1150 | 98.59799
|  | 1140 | 98.80145
|  | 1130 | 98.96383
|  | 1120 | 99.14775
|  | 1110 | 99.27385
|  | 1100 | 99.29568

## AOI
Angle of Incidence
|  | AOI (deg.) | Retardance (Waves)
|  | -10 | 0.11866
|  | -8 | 0.16152
|  | -6 | 0.19475
|  | -4 | 0.21843
Product Raw Data |  | -2 | 0.23262
Achromatic Quarter-Wave Plate Module for FiberBench 1100 - 2000 nm |  | 0 | 0.23734
|  | 2 | 0.23262
Item #: | FBR-AQ3 | 4 | 0.21843
| FBRP-AQ3 | 6 | 0.19475
DISCLAIMER: The data presented here are typical. Slight variations in performance data will occur from lot to lot. Please contact Technical Support with any questions regarding the use or reliability of this data. |  | 8 | 0.16152
|  | 10 | 0.11866
Additional Information: