## Transmission
FiberBench Linear Polarizers Transmission
|  | Wavelength (nm) | % Transmission
|  | 500 | 51.493
|  | 501 | 51.921
|  | 502 | 52.457
|  | 503 | 52.98
Product Raw Data |  | 504 | 53.555
FiberBench Linear Polarizer Modules, 650 - 2000 nm |  | 505 | 54.093
|  | 506 | 54.69
Item # | FBR-LPNIR | 507 | 55.167
| FBRP-LPNIR | 508 | 55.34
DISCLAIMER: The data presented here are typical. Slight variations in performance data will occur from lot to lot. Please contact Technical Support with any questions regarding the use or reliability of this data. |  | 509 | 55.486
|  | 510 | 55.831
|  | 511 | 56.163
|  | 512 | 56.508
|  | 513 | 56.515
|  | 514 | 56.686
This data may be used in publications. However, please cite Thorlabs as the source. |  | 515 | 57.275
|  | 516 | 58.015
|  | 517 | 58.522
Additional Information: |  | 518 | 58.778
|  | 519 | 59.15
|  | 520 | 59.381
|  | 521 | 59.847
|  | 522 | 60.017
|  | 523 | 60.364
|  | 524 | 60.512
|  | 525 | 60.923
|  | 526 | 61.374
|  | 527 | 61.453
|  | 528 | 61.601
|  | 529 | 62.036
|  | 530 | 62.516
|  | 531 | 62.797
|  | 532 | 62.971
|  | 533 | 63.325
|  | 534 | 63.425
|  | 535 | 63.476
|  | 536 | 63.538
|  | 537 | 63.793
|  | 538 | 64.158
|  | 539 | 64.513
|  | 540 | 64.848
|  | 541 | 65.076
|  | 542 | 65.087
|  | 543 | 65.472
|  | 544 | 65.519
|  | 545 | 65.845
|  | 546 | 65.759
|  | 547 | 66.201
|  | 548 | 66.489
|  | 549 | 66.876
|  | 550 | 66.852
|  | 551 | 66.966
|  | 552 | 66.979
|  | 553 | 67.14
|  | 554 | 67.405
|  | 555 | 67.783
|  | 556 | 68.152
|  | 557 | 68.136
|  | 558 | 68.424
|  | 559 | 68.258
|  | 560 | 68.487
|  | 561 | 68.382
|  | 562 | 68.731
|  | 563 | 68.903
|  | 564 | 69.167
|  | 565 | 69.522
|  | 566 | 69.878
|  | 567 | 70.2
|  | 568 | 70.845
|  | 569 | 70.818
|  | 570 | 70.71
|  | 571 | 70.264
|  | 572 | 70.418
|  | 573 | 70.394
|  | 574 | 70.316
|  | 575 | 70.52
|  | 576 | 70.702
|  | 577 | 70.943
|  | 578 | 71.188
|  | 579 | 71.454
|  | 580 | 71.614
|  | 581 | 71.505
|  | 582 | 71.675
|  | 583 | 71.886
|  | 584 | 72.228
|  | 585 | 72.446
|  | 586 | 72.769
|  | 587 | 72.603
|  | 588 | 72.698
|  | 589 | 72.556
|  | 590 | 72.993
|  | 591 | 72.969
|  | 592 | 73.007
|  | 593 | 73.222
|  | 594 | 73.543
|  | 595 | 73.91
|  | 596 | 73.934
|  | 597 | 73.539
|  | 598 | 73.362
|  | 599 | 73.618
|  | 600 | 73.882
|  | 601 | 73.904
|  | 602 | 73.399
|  | 603 | 73.737
|  | 604 | 74.325
|  | 605 | 74.582
|  | 606 | 74.626
|  | 607 | 74.715
|  | 608 | 74.833
|  | 609 | 74.766
|  | 610 | 74.563
|  | 611 | 74.762
|  | 612 | 75.068
|  | 613 | 74.967
|  | 614 | 75.031
|  | 615 | 75.123
|  | 616 | 75.106
|  | 617 | 74.933
|  | 618 | 75.012
|  | 619 | 75.094
|  | 620 | 75.268
|  | 621 | 75.596
|  | 622 | 76.124
|  | 623 | 76.228
|  | 624 | 76.106
|  | 625 | 76.299
|  | 626 | 76.492
|  | 627 | 76.782
|  | 628 | 76.411
|  | 629 | 76.449
|  | 630 | 76.101
|  | 631 | 76.306
|  | 632 | 76.629
|  | 633 | 76.783
|  | 634 | 77.237
|  | 635 | 76.951
|  | 636 | 76.854
|  | 637 | 76.313
|  | 638 | 76.621
|  | 639 | 76.566
|  | 640 | 76.567
|  | 641 | 76.869
|  | 642 | 77.369
|  | 643 | 77.971
|  | 644 | 78.039
|  | 645 | 77.913
|  | 646 | 77.732
|  | 647 | 77.519
|  | 648 | 77.455
|  | 649 | 77.373
|  | 650 | 77.197
|  | 651 | 77.321
|  | 652 | 77.445
|  | 653 | 77.569
|  | 654 | 77.693
|  | 655 | 77.817
|  | 656 | 77.942
|  | 657 | 77.786
|  | 658 | 78
|  | 659 | 77.998
|  | 660 | 78.01
|  | 661 | 78.299
|  | 662 | 78.22
|  | 663 | 78.546
|  | 664 | 78.665
|  | 665 | 78.738
|  | 666 | 78.691
|  | 667 | 78.604
|  | 668 | 78.607
|  | 669 | 78.714
|  | 670 | 79.001
|  | 671 | 79.15
|  | 672 | 78.832
|  | 673 | 78.898
|  | 674 | 79.196
|  | 675 | 79.421
|  | 676 | 79.316
|  | 677 | 78.778
|  | 678 | 78.751
|  | 679 | 78.425
|  | 680 | 78.748
|  | 681 | 78.994
|  | 682 | 79.518
|  | 683 | 79.565
|  | 684 | 79.698
|  | 685 | 79.461
|  | 686 | 79.636
|  | 687 | 79.47
|  | 688 | 79.5
|  | 689 | 79.463
|  | 690 | 79.697
|  | 691 | 79.621
|  | 692 | 79.572
|  | 693 | 79.734
|  | 694 | 80.143
|  | 695 | 79.797
|  | 696 | 79.487
|  | 697 | 79.398
|  | 698 | 79.624
|  | 699 | 79.872
|  | 700 | 79.942
|  | 701 | 79.858
|  | 702 | 79.572
|  | 703 | 79.682
|  | 704 | 80
|  | 705 | 80.231
|  | 706 | 80.298
|  | 707 | 80.533
|  | 708 | 80.611
|  | 709 | 80.608
|  | 710 | 80.481
|  | 711 | 80.697
|  | 712 | 80.479
|  | 713 | 80.494
|  | 714 | 80.167
|  | 715 | 80.447
|  | 716 | 80.47
|  | 717 | 80.191
|  | 718 | 79.93
|  | 719 | 80.043
|  | 720 | 80.338
|  | 721 | 80.399
|  | 722 | 80.389
|  | 723 | 80.826
|  | 724 | 81.059
|  | 725 | 81.015
|  | 726 | 80.987
|  | 727 | 81.07
|  | 728 | 80.958
|  | 729 | 80.926
|  | 730 | 80.691
|  | 731 | 81.032
|  | 732 | 80.93
|  | 733 | 80.759
|  | 734 | 80.559
|  | 735 | 80.403
|  | 736 | 80.804
|  | 737 | 81.163
|  | 738 | 81.405
|  | 739 | 81.802
|  | 740 | 81.563
|  | 741 | 81.448
|  | 742 | 81.344
|  | 743 | 81.279
|  | 744 | 81.202
|  | 745 | 81.003
|  | 746 | 81.09
|  | 747 | 81.275
|  | 748 | 81.11
|  | 749 | 81.332
|  | 750 | 81.321
|  | 751 | 81.598
|  | 752 | 81.366
|  | 753 | 81.449
|  | 754 | 81.455
|  | 755 | 81.484
|  | 756 | 81.442
|  | 757 | 81.096
|  | 758 | 81.394
|  | 759 | 81.204
|  | 760 | 81.568
|  | 761 | 81.324
|  | 762 | 81.843
|  | 763 | 81.843
|  | 764 | 82.03
|  | 765 | 81.724
|  | 766 | 81.995
|  | 767 | 81.865
|  | 768 | 82.121
|  | 769 | 82.196
|  | 770 | 82.137
|  | 771 | 81.932
|  | 772 | 81.448
|  | 773 | 81.487
|  | 774 | 81.641
|  | 775 | 82.023
|  | 776 | 82.047
|  | 777 | 81.69
|  | 778 | 81.582
|  | 779 | 81.694
|  | 780 | 82.152
|  | 781 | 81.971
|  | 782 | 82.086
|  | 783 | 82.22
|  | 784 | 82.502
|  | 785 | 82.575
|  | 786 | 82.21
|  | 787 | 82.427
|  | 788 | 82.309
|  | 789 | 82.328
|  | 790 | 82.286
|  | 791 | 82.354
|  | 792 | 81.693
|  | 796 | 81.545
|  | 800 | 81.634
|  | 804 | 82.567
|  | 808 | 82.614
|  | 812 | 82.661
|  | 816 | 82.706
|  | 820 | 82.774
|  | 824 | 82.804
|  | 828 | 82.857
|  | 832 | 82.914
|  | 836 | 82.982
|  | 840 | 83.038
|  | 844 | 83.096
|  | 848 | 83.169
|  | 852 | 83.209
|  | 856 | 83.237
|  | 860 | 83.278
|  | 864 | 83.337
|  | 868 | 83.372
|  | 872 | 83.397
|  | 876 | 83.466
|  | 880 | 83.523
|  | 884 | 83.568
|  | 888 | 83.561
|  | 892 | 83.589
|  | 896 | 83.627
|  | 900 | 83.723
|  | 904 | 83.809
|  | 908 | 83.917
|  | 912 | 83.917
|  | 916 | 83.941
|  | 920 | 83.99
|  | 924 | 84.071
|  | 928 | 84.14
|  | 932 | 84.112
|  | 936 | 83.998
|  | 940 | 83.848
|  | 944 | 83.821
|  | 948 | 84.021
|  | 952 | 84.272
|  | 956 | 84.253
|  | 960 | 84.137
|  | 964 | 84.127
|  | 968 | 84.194
|  | 972 | 84.213
|  | 976 | 84.26
|  | 980 | 84.233
|  | 984 | 84.342
|  | 988 | 84.286
|  | 992 | 84.327
|  | 996 | 84.415
|  | 1000 | 84.323
|  | 1004 | 84.514
|  | 1008 | 84.378
|  | 1012 | 84.531
|  | 1016 | 84.487
|  | 1020 | 84.449
|  | 1024 | 84.581
|  | 1028 | 84.437
|  | 1032 | 84.578
|  | 1036 | 84.543
|  | 1040 | 84.545
|  | 1044 | 84.551
|  | 1048 | 84.601
|  | 1052 | 84.752
|  | 1056 | 84.662
|  | 1060 | 84.515
|  | 1064 | 84.691
|  | 1068 | 84.92
|  | 1072 | 84.912
|  | 1076 | 84.668
|  | 1080 | 84.548
|  | 1084 | 84.71
|  | 1088 | 85
|  | 1092 | 85.24
|  | 1096 | 85.301
|  | 1100 | 85.241
|  | 1104 | 85.147
|  | 1108 | 85.03
|  | 1112 | 84.952
|  | 1116 | 84.825
|  | 1120 | 84.78
|  | 1124 | 84.761
|  | 1128 | 84.839
|  | 1132 | 84.95
|  | 1136 | 85.101
|  | 1140 | 85.305
|  | 1144 | 85.475
|  | 1148 | 85.561
|  | 1152 | 85.437
|  | 1156 | 85.203
|  | 1160 | 84.919
|  | 1164 | 84.789
|  | 1168 | 84.868
|  | 1172 | 85.249
|  | 1176 | 85.534
|  | 1180 | 85.479
|  | 1184 | 85.123
|  | 1188 | 84.997
|  | 1192 | 85.261
|  | 1196 | 85.375
|  | 1200 | 85.219
|  | 1204 | 85.092
|  | 1208 | 85.313
|  | 1212 | 85.364
|  | 1216 | 85.218
|  | 1220 | 85.2
|  | 1224 | 85.249
|  | 1228 | 85.277
|  | 1232 | 85.339
|  | 1236 | 85.273
|  | 1240 | 85.335
|  | 1244 | 85.312
|  | 1248 | 85.279
|  | 1252 | 85.435
|  | 1256 | 85.271
|  | 1260 | 85.398
|  | 1264 | 85.45
|  | 1268 | 85.316
|  | 1272 | 85.582
|  | 1276 | 85.273
|  | 1280 | 85.638
|  | 1284 | 85.27
|  | 1288 | 85.633
|  | 1292 | 85.326
|  | 1296 | 85.712
|  | 1300 | 85.346
|  | 1304 | 85.698
|  | 1308 | 85.337
|  | 1312 | 85.718
|  | 1316 | 85.384
|  | 1320 | 85.662
|  | 1324 | 85.521
|  | 1328 | 85.592
|  | 1332 | 85.7
|  | 1336 | 85.499
|  | 1340 | 85.779
|  | 1344 | 85.549
|  | 1348 | 85.647
|  | 1352 | 85.672
|  | 1356 | 85.615
|  | 1360 | 85.75
|  | 1364 | 85.815
|  | 1368 | 85.776
|  | 1372 | 85.768
|  | 1376 | 85.942
|  | 1380 | 85.973
|  | 1384 | 85.992
|  | 1388 | 85.746
|  | 1392 | 85.79
|  | 1396 | 85.639
|  | 1400 | 85.626
|  | 1404 | 85.896
|  | 1408 | 85.846
|  | 1412 | 85.588
|  | 1416 | 85.666
|  | 1420 | 85.962
|  | 1424 | 85.878
|  | 1428 | 85.561
|  | 1432 | 85.65
|  | 1436 | 86.053
|  | 1440 | 86.092
|  | 1444 | 85.704
|  | 1448 | 85.426
|  | 1452 | 85.695
|  | 1456 | 86.168
|  | 1460 | 86.286
|  | 1464 | 85.922
|  | 1468 | 85.457
|  | 1472 | 85.422
|  | 1476 | 85.832
|  | 1480 | 86.327
|  | 1484 | 86.501
|  | 1488 | 86.245
|  | 1492 | 85.821
|  | 1496 | 85.448
|  | 1500 | 85.344
|  | 1504 | 85.515
|  | 1508 | 85.912
|  | 1512 | 86.344
|  | 1516 | 86.615
|  | 1520 | 86.647
|  | 1524 | 86.442
|  | 1528 | 86.122
|  | 1532 | 85.792
|  | 1536 | 85.534
|  | 1540 | 85.359
|  | 1544 | 85.29
|  | 1548 | 85.29
|  | 1552 | 85.365
|  | 1556 | 85.513
|  | 1560 | 85.637
|  | 1564 | 85.763
|  | 1568 | 85.853
|  | 1572 | 85.962
|  | 1576 | 86.033
|  | 1580 | 86.03
|  | 1584 | 86.046
|  | 1588 | 86.054
|  | 1592 | 86.069
|  | 1596 | 86.042
|  | 1600 | 85.997
|  | 1604 | 85.91
|  | 1608 | 85.807
|  | 1612 | 85.657
|  | 1616 | 85.537
|  | 1620 | 85.403
|  | 1624 | 85.374
|  | 1628 | 85.427
|  | 1632 | 85.58
|  | 1636 | 85.793
|  | 1640 | 86.072
|  | 1644 | 86.409
|  | 1648 | 86.757
|  | 1652 | 87.038
|  | 1656 | 87.167
|  | 1660 | 87.038
|  | 1664 | 86.703
|  | 1668 | 86.243
|  | 1672 | 85.897
|  | 1676 | 85.766
|  | 1680 | 85.916
|  | 1684 | 86.246
|  | 1688 | 86.632
|  | 1692 | 86.923
|  | 1696 | 86.951
|  | 1700 | 86.732
|  | 1704 | 86.416
|  | 1708 | 86.241
|  | 1712 | 86.305
|  | 1716 | 86.524
|  | 1720 | 86.699
|  | 1724 | 86.726
|  | 1728 | 86.655
|  | 1732 | 86.577
|  | 1736 | 86.572
|  | 1740 | 86.586
|  | 1744 | 86.609
|  | 1748 | 86.61
|  | 1752 | 86.582
|  | 1756 | 86.589
|  | 1760 | 86.585
|  | 1764 | 86.628
|  | 1768 | 86.639
|  | 1772 | 86.641
|  | 1776 | 86.614
|  | 1780 | 86.6
|  | 1784 | 86.604
|  | 1788 | 86.617
|  | 1792 | 86.622
|  | 1796 | 86.616
|  | 1800 | 86.606
|  | 1804 | 86.569
|  | 1808 | 86.53
|  | 1812 | 86.481
|  | 1816 | 86.446
|  | 1820 | 86.397
|  | 1824 | 86.329
|  | 1828 | 86.343
|  | 1832 | 86.451
|  | 1836 | 86.596
|  | 1840 | 86.67
|  | 1844 | 86.673
|  | 1848 | 86.704
|  | 1852 | 86.722
|  | 1856 | 86.724
|  | 1860 | 86.697
|  | 1864 | 86.672
|  | 1868 | 86.66
|  | 1872 | 86.633
|  | 1876 | 86.657
|  | 1880 | 86.65
|  | 1884 | 86.684
|  | 1888 | 86.707
|  | 1892 | 86.761
|  | 1896 | 86.782
|  | 1950 | 86.8
|  | 2000 | 87
|  | 2050 | 86.9
|  | 2100 | 87.1
|  | 2150 | 87.3
|  | 2200 | 87.2
|  | 2250 | 87.3
|  | 2300 | 87.5
|  | 2350 | 87.8
|  | 2400 | 88

## PER
FiberBench Linear Polarizers Extinction Ratio
|  | Wavelength (nm) | Polarization Extiction Ratio
|  | 500 | 3.10289
|  | 501 | 3.22887
|  | 502 | 3.28492
|  | 503 | 3.38179
Product Raw Data |  | 504 | 3.51002
FiberBench Linear Polarizer Modules, 650 - 2000 nm |  | 505 | 3.63523
|  | 506 | 3.70478
Item # | FBR-LPNIR | 507 | 3.81104
| FBRP-LPNIR | 508 | 3.97332
DISCLAIMER: The data presented here are typical. Slight variations in performance data will occur from lot to lot. Please contact Technical Support with any questions regarding the use or reliability of this data. |  | 509 | 4.08129
|  | 510 | 4.22138
|  | 511 | 4.38073
|  | 512 | 4.51762
|  | 513 | 4.73472
|  | 514 | 4.87513
This data may be used in publications. However, please cite Thorlabs as the source. |  | 515 | 5.00691
|  | 516 | 5.24047
|  | 517 | 5.49034
Additional Information: |  | 518 | 5.63845
|  | 519 | 5.92471
|  | 520 | 6.13471
|  | 521 | 6.48328
|  | 522 | 6.85094
|  | 523 | 7.16013
|  | 524 | 7.37658
|  | 525 | 7.86338
|  | 526 | 8.29597
|  | 527 | 8.5202
|  | 528 | 9.12225
|  | 529 | 9.6024
|  | 530 | 10.1737
|  | 531 | 10.93382
|  | 532 | 11.73243
|  | 533 | 12.39045
|  | 534 | 13.10551
|  | 535 | 14.12726
|  | 536 | 14.90167
|  | 537 | 16.15694
|  | 538 | 17.14095
|  | 539 | 18.49175
|  | 540 | 20.07779
|  | 541 | 21.7928
|  | 542 | 23.72777
|  | 543 | 25.91027
|  | 544 | 27.82973
|  | 545 | 30.82592
|  | 546 | 33.19464
|  | 547 | 36.40475
|  | 548 | 40.35395
|  | 549 | 44.56008
|  | 550 | 49.2502
|  | 551 | 54.47422
|  | 552 | 61.24477
|  | 553 | 67.90989
|  | 554 | 75.82597
|  | 555 | 85.02781
|  | 556 | 93.99246
|  | 557 | 107.39128
|  | 558 | 119.35071
|  | 559 | 133.81568
|  | 560 | 152.03585
|  | 561 | 173.5058
|  | 562 | 192.79555
|  | 563 | 217.64315
|  | 564 | 246.58236
|  | 565 | 281.9785
|  | 566 | 321.36383
|  | 567 | 363.0814
|  | 568 | 415.11746
|  | 569 | 463.63669
|  | 570 | 529.03085
|  | 571 | 612.00363
|  | 572 | 684.58283
|  | 573 | 773.16111
|  | 574 | 891.63067
|  | 575 | 991.15597
|  | 576 | 1134.54833
|  | 577 | 1269.3021
|  | 578 | 1435.67388
|  | 579 | 1608.19979
|  | 580 | 1814.53354
|  | 581 | 2040.70393
|  | 582 | 2279.13369
|  | 583 | 2534.30511
|  | 584 | 2857.25433
|  | 585 | 3135.21696
|  | 586 | 3475.01193
|  | 587 | 3866.27285
|  | 588 | 4275.93111
|  | 589 | 4628.24137
|  | 590 | 5122.51572
|  | 591 | 5547.67103
|  | 592 | 6092.03514
|  | 593 | 6544.99622
|  | 594 | 7072.00078
|  | 595 | 7636.52539
|  | 596 | 8134.91089
|  | 597 | 8754.39826
|  | 598 | 9362.80331
|  | 599 | 9918.15749
|  | 600 | 10487.6745
|  | 601 | 11180.22645
|  | 602 | 11710.31291
|  | 603 | 12436.99902
|  | 604 | 12971.02212
|  | 605 | 13498.25412
|  | 606 | 14266.35084
|  | 607 | 14661.0711
|  | 608 | 15287.44121
|  | 609 | 15665.84048
|  | 610 | 16184.05702
|  | 611 | 16766.84309
|  | 612 | 17284.24843
|  | 613 | 17649.62572
|  | 614 | 18236.16865
|  | 615 | 18561.2064
|  | 616 | 18955.36275
|  | 617 | 19457.38624
|  | 618 | 19626.85437
|  | 619 | 19990.70452
|  | 620 | 20293.90392
|  | 621 | 20581.28563
|  | 622 | 20882.914
|  | 623 | 21003.85928
|  | 624 | 21451.151
|  | 625 | 21408.02977
|  | 626 | 21578.51232
|  | 627 | 21650.17444
|  | 628 | 22327.87026
|  | 629 | 22313.95228
|  | 630 | 22262.88792
|  | 631 | 22678.56652
|  | 632 | 22334.04053
|  | 633 | 22716.73961
|  | 634 | 22559.48598
|  | 635 | 22752.10064
|  | 636 | 22835.46187
|  | 637 | 22933.17051
|  | 638 | 22994.33742
|  | 639 | 22971.39131
|  | 640 | 23001.87823
|  | 641 | 23170.97454
|  | 642 | 23316.16929
|  | 643 | 23033.68376
|  | 644 | 23166.26927
|  | 645 | 23478.39473
|  | 646 | 23268.15242
|  | 647 | 23494.71602
|  | 648 | 23068.49703
|  | 649 | 23336.77828
|  | 650 | 23707.00002
|  | 651 | 23445.32191
|  | 652 | 23609.79412
|  | 653 | 23983.11003
|  | 654 | 23864.82203
|  | 655 | 24204.25947
|  | 656 | 23869.41636
|  | 657 | 24202.35907
|  | 658 | 24493.58189
|  | 659 | 24481.63395
|  | 660 | 24525.62593
|  | 661 | 24597.62635
|  | 662 | 24312.38139
|  | 663 | 24741.67512
|  | 664 | 24578.04868
|  | 665 | 24952.49631
|  | 666 | 25062.7141
|  | 667 | 25057.61314
|  | 668 | 25257.36847
|  | 669 | 25413.63569
|  | 670 | 25417.09429
|  | 671 | 25902.41159
|  | 672 | 25677.03659
|  | 673 | 25657.62775
|  | 674 | 25672.35443
|  | 675 | 26266.81407
|  | 676 | 26370.29572
|  | 677 | 26269.04594
|  | 678 | 26857.78544
|  | 679 | 27140.09728
|  | 680 | 27200.79516
|  | 681 | 27309.91195
|  | 682 | 27464.43695
|  | 683 | 27494.60596
|  | 684 | 27974.00834
|  | 685 | 28686.49579
|  | 686 | 28323.16615
|  | 687 | 29181.90236
|  | 688 | 29487.53029
|  | 689 | 29659.32753
|  | 690 | 30219.07733
|  | 691 | 30471.75024
|  | 692 | 31188.96766
|  | 693 | 31791.11792
|  | 694 | 32506.55156
|  | 695 | 33114.8506
|  | 696 | 33490.92942
|  | 697 | 34325.51801
|  | 698 | 34618.93474
|  | 699 | 35520.37156
|  | 700 | 36245.22499
|  | 701 | 36466.06485
|  | 702 | 37786.53768
|  | 703 | 39096.14169
|  | 704 | 39332.99347
|  | 705 | 40548.07116
|  | 706 | 41681.14109
|  | 707 | 42282.19259
|  | 708 | 43178.79319
|  | 709 | 44491.02384
|  | 710 | 45505.1133
|  | 711 | 46802.97935
|  | 712 | 47509.43876
|  | 713 | 47907.94033
|  | 714 | 49448.98709
|  | 715 | 50242.06719
|  | 716 | 51726.85809
|  | 717 | 52763.16028
|  | 718 | 54260.83841
|  | 719 | 54884.6754
|  | 720 | 56108.49245
|  | 721 | 57000.75393
|  | 722 | 58481.00131
|  | 723 | 58870.51025
|  | 724 | 60679.65459
|  | 725 | 61640.16605
|  | 726 | 62570.02089
|  | 727 | 63453.23962
|  | 728 | 64208.89559
|  | 729 | 65301.35606
|  | 730 | 66200.23026
|  | 731 | 67391.34126
|  | 732 | 68135.08468
|  | 733 | 69534.09394
|  | 734 | 69914.45877
|  | 735 | 71148.60674
|  | 736 | 71735.80893
|  | 737 | 74002.68887
|  | 738 | 74383.37847
|  | 739 | 75447.16059
|  | 740 | 76193.81165
|  | 741 | 77587.02507
|  | 742 | 79175.4791
|  | 743 | 81025.02991
|  | 744 | 80912.57079
|  | 745 | 81740.91597
|  | 746 | 83392.67404
|  | 747 | 86513.82227
|  | 748 | 86234.07317
|  | 749 | 87524.04888
|  | 750 | 89444.05912
|  | 751 | 90775.65682
|  | 752 | 92199.14634
|  | 753 | 94177.20559
|  | 754 | 95683.77475
|  | 755 | 98104.65165
|  | 756 | 98844.13382
|  | 757 | 102471.006
|  | 758 | 104085.4442
|  | 759 | 104998.5738
|  | 760 | 108462.4225
|  | 761 | 110638.7346
|  | 762 | 111350.9432
|  | 763 | 116476.0677
|  | 764 | 118328.5111
|  | 765 | 120998.253
|  | 766 | 124233.2652
|  | 767 | 127101.0095
|  | 768 | 131430.3305
|  | 769 | 132867.603
|  | 770 | 137813.6706
|  | 771 | 140465.0247
|  | 772 | 142187.6904
|  | 773 | 146520.4015
|  | 774 | 150466.9785
|  | 775 | 151836.8901
|  | 776 | 157426.4492
|  | 777 | 161490.2846
|  | 778 | 164272.1344
|  | 779 | 168351.7364
|  | 780 | 172783.1948
|  | 781 | 175798.9189
|  | 782 | 179587.4567
|  | 783 | 184000.075
|  | 784 | 185617.8338
|  | 785 | 192111.3837
|  | 786 | 192088.7808
|  | 787 | 196861.7312
|  | 788 | 200361.1428
|  | 789 | 202633.5719
|  | 790 | 209262.2545
|  | 791 | 208056.9847
|  | 792 | 219086.0877
|  | 796 | 241564.2712
|  | 800 | 255838.3232
|  | 804 | 265583.6284
|  | 808 | 273503.2554
|  | 812 | 281014.0927
|  | 816 | 287843.0846
|  | 820 | 295167.1351
|  | 824 | 304512.9734
|  | 828 | 315419.617
|  | 832 | 330754.3769
|  | 836 | 350413.799
|  | 840 | 376313.3279
|  | 844 | 411485.0868
|  | 848 | 455851.7223
|  | 852 | 515468.8194
|  | 856 | 591750.9993
|  | 860 | 688359.4834
|  | 864 | 812191.7991
|  | 868 | 967486.2467
|  | 872 | 1159220
|  | 876 | 1393210
|  | 880 | 1683970
|  | 884 | 2029130
|  | 888 | 2436720
|  | 892 | 2922890
|  | 896 | 3501780
|  | 900 | 4148660
|  | 904 | 4916710
|  | 908 | 5773300
|  | 912 | 6754520
|  | 916 | 7807780
|  | 920 | 8948140
|  | 924 | 10220300
|  | 928 | 11635200
|  | 932 | 13104200
|  | 936 | 14638100
|  | 940 | 16293300
|  | 944 | 18040300
|  | 948 | 19856200
|  | 952 | 21853400
|  | 956 | 23707900
|  | 960 | 25705200
|  | 964 | 27664000
|  | 968 | 29954000
|  | 972 | 31936700
|  | 976 | 34045900
|  | 980 | 35742200
|  | 984 | 38184700
|  | 988 | 39999100
|  | 992 | 42573700
|  | 996 | 44184400
|  | 1000 | 46221500
|  | 1004 | 47820500
|  | 1008 | 49954800
|  | 1012 | 51338100
|  | 1016 | 53358600
|  | 1020 | 54828200
|  | 1024 | 55983100
|  | 1028 | 58286700
|  | 1032 | 58708700
|  | 1036 | 60110000
|  | 1040 | 61201900
|  | 1044 | 62148200
|  | 1048 | 63251200
|  | 1052 | 63134200
|  | 1056 | 64026400
|  | 1060 | 64345800
|  | 1064 | 65014400
|  | 1068 | 65546300
|  | 1072 | 65829700
|  | 1076 | 65317200
|  | 1080 | 65797600
|  | 1084 | 65933900
|  | 1088 | 65594600
|  | 1092 | 65521000
|  | 1096 | 64487300
|  | 1100 | 64777300
|  | 1104 | 64052200
|  | 1108 | 64000200
|  | 1112 | 62797400
|  | 1116 | 62713700
|  | 1120 | 62044200
|  | 1124 | 61340900
|  | 1128 | 60416400
|  | 1132 | 59375200
|  | 1136 | 58293300
|  | 1140 | 57406900
|  | 1144 | 56318600
|  | 1148 | 55605200
|  | 1152 | 54456800
|  | 1156 | 53518800
|  | 1160 | 52145800
|  | 1164 | 51314700
|  | 1168 | 50396400
|  | 1172 | 49268100
|  | 1176 | 47996400
|  | 1180 | 47071200
|  | 1184 | 45790500
|  | 1188 | 44361000
|  | 1192 | 43640200
|  | 1196 | 42140000
|  | 1200 | 41093200
|  | 1204 | 39887900
|  | 1208 | 39311500
|  | 1212 | 37632000
|  | 1216 | 36950900
|  | 1220 | 35733800
|  | 1224 | 34643300
|  | 1228 | 33588700
|  | 1232 | 32680400
|  | 1236 | 31526000
|  | 1240 | 30613700
|  | 1244 | 29557200
|  | 1248 | 28534000
|  | 1252 | 27614500
|  | 1256 | 26675300
|  | 1260 | 25736900
|  | 1264 | 24769900
|  | 1268 | 23976800
|  | 1272 | 23148100
|  | 1276 | 22384800
|  | 1280 | 21571600
|  | 1284 | 20788200
|  | 1288 | 19979700
|  | 1292 | 19238600
|  | 1296 | 18541800
|  | 1300 | 17763000
|  | 1304 | 17134500
|  | 1308 | 16424200
|  | 1312 | 15787800
|  | 1316 | 15182000
|  | 1320 | 14568800
|  | 1324 | 14018100
|  | 1328 | 13414100
|  | 1332 | 12933000
|  | 1336 | 12383500
|  | 1340 | 11838500
|  | 1344 | 11357300
|  | 1348 | 10862200
|  | 1352 | 10404600
|  | 1356 | 9889870
|  | 1360 | 9393180
|  | 1364 | 8949480
|  | 1368 | 8871830
|  | 1372 | 8286960
|  | 1376 | 7920870
|  | 1380 | 7852080
|  | 1384 | 7208870
|  | 1388 | 6810960
|  | 1392 | 6666290
|  | 1396 | 6281760
|  | 1400 | 6132610
|  | 1404 | 5788500
|  | 1408 | 5519270
|  | 1412 | 5267560
|  | 1416 | 5027430
|  | 1420 | 4785920
|  | 1424 | 4564320
|  | 1428 | 4345390
|  | 1432 | 4162950
|  | 1436 | 3947150
|  | 1440 | 3763090
|  | 1444 | 3587000
|  | 1448 | 3416470
|  | 1452 | 3250630
|  | 1456 | 3096280
|  | 1460 | 2943270
|  | 1464 | 2811710
|  | 1468 | 2670040
|  | 1472 | 2543380
|  | 1476 | 2420000
|  | 1480 | 2303140
|  | 1484 | 2192110
|  | 1488 | 2090450
|  | 1492 | 1988460
|  | 1496 | 1889760
|  | 1500 | 1797500
|  | 1504 | 1708870
|  | 1508 | 1625930
|  | 1512 | 1544120
|  | 1516 | 1468170
|  | 1520 | 1395430
|  | 1524 | 1327150
|  | 1528 | 1257840
|  | 1532 | 1195660
|  | 1536 | 1139850
|  | 1540 | 1082720
|  | 1544 | 1028450
|  | 1548 | 977170.3931
|  | 1552 | 928311.6484
|  | 1556 | 880206.3554
|  | 1560 | 836091.4841
|  | 1564 | 794562.0164
|  | 1568 | 757343.4959
|  | 1572 | 719001.0093
|  | 1576 | 682767.2794
|  | 1580 | 648704.3348
|  | 1584 | 616854.0209
|  | 1588 | 584741.4765
|  | 1592 | 556253.8117
|  | 1596 | 527525.1869
|  | 1600 | 500896.042
|  | 1604 | 475829.6496
|  | 1608 | 451865.9327
|  | 1612 | 428728.8411
|  | 1616 | 407673.7986
|  | 1620 | 387391.3329
|  | 1624 | 367722.4119
|  | 1628 | 348773.1952
|  | 1632 | 331595.8602
|  | 1636 | 313379.0069
|  | 1640 | 297093.6709
|  | 1644 | 281684.4026
|  | 1648 | 267505.3672
|  | 1652 | 252592.9355
|  | 1656 | 240155.59
|  | 1660 | 227509.6907
|  | 1664 | 215775.9811
|  | 1668 | 205099.4048
|  | 1672 | 194919.146
|  | 1676 | 184709.8689
|  | 1680 | 175557.2624
|  | 1684 | 166875.5461
|  | 1688 | 158910.3924
|  | 1692 | 151107.3885
|  | 1696 | 143994.6644
|  | 1700 | 135913.3134
|  | 1704 | 129850.6417
|  | 1708 | 125386.8812
|  | 1712 | 119636.1697
|  | 1716 | 113727.2401
|  | 1720 | 108549.2182
|  | 1724 | 104658.7154
|  | 1728 | 100309.8313
|  | 1732 | 96425.50011
|  | 1736 | 92631.26608
|  | 1740 | 89502.73365
|  | 1744 | 86082.46606
|  | 1748 | 82461.70307
|  | 1752 | 78544.61224
|  | 1756 | 74851.20564
|  | 1760 | 71300.6518
|  | 1764 | 67686.56893
|  | 1768 | 63923.97898
|  | 1772 | 60634.86291
|  | 1776 | 57475.04236
|  | 1780 | 54565.64585
|  | 1784 | 51794.68546
|  | 1788 | 49256.91408
|  | 1792 | 46754.68119
|  | 1796 | 44375.49392
|  | 1800 | 42236.64598
|  | 1804 | 38569.46923
|  | 1808 | 35689.16897
|  | 1812 | 33691.38564
|  | 1816 | 32796.49367
|  | 1820 | 31578.72498
|  | 1824 | 30862.56317
|  | 1828 | 29006.46987
|  | 1832 | 28163.46237
|  | 1836 | 27059.59136
|  | 1840 | 25831.26945
|  | 1844 | 24569.26974
|  | 1848 | 22956.18934
|  | 1852 | 21325.45387
|  | 1856 | 20569.31578
|  | 1860 | 19824.15649
|  | 1864 | 19056.58196
|  | 1868 | 18015.43681
|  | 1872 | 17357.46923
|  | 1876 | 16685.26859
|  | 1880 | 15869.38614
|  | 1884 | 14968.24963
|  | 1888 | 13821.48963
|  | 1892 | 12960.82062
|  | 1896 | 12587.04254
|  | 1950 | 7505.83645
|  | 2000 | 4213.49326
|  | 2050 | 2268.46218
|  | 2100 | 1256.73584
|  | 2150 | 751.38961
|  | 2200 | 454.83125
|  | 2250 | 308.92169
|  | 2300 | 185.43915
|  | 2350 | 125.16347
|  | 2400 | 105.28649