## Cuvette Transmission
Fresnel Lens Transmission
|  | Wavelength (nm) | Transmission (%)
|  | 2000 | 74.55627
|  | 1999 | 74.99087
|  | 1998 | 75.79357
|  | 1997 | 76.39129
Product Raw Data |  | 1996 | 76.05416
Fresnel Lens Transmission |  | 1995 | 74.12421
|  | 1994 | 74.42973
Item # | Starting with FRP | 1993 | 75.40878
DISCLAIMER: The data presented here are typical. Slight variations in performance data will occur from lot to lot. Please contact Technical Support with any questions regarding the use or reliability of this data. |  | 1992 | 76.01578
|  | 1991 | 76.12197
|  | 1990 | 76.85058
|  | 1989 | 76.34395
|  | 1988 | 76.64781
|  | 1987 | 76.65814
This data may be used in publications. However, please cite Thorlabs as the source. |  | 1986 | 77.16782
|  | 1985 | 77.38347
|  | 1984 | 77.23441
Additional Information: |  | 1983 | 76.86979
This plot, measured using the FRP125, shows the representative transmission of our Fresnel lenses. Only minor differences were observed as a function of focal length (groove spacing). |  | 1982 | 76.94979
|  | 1981 | 76.72422
|  | 1980 | 76.25117
|  | 1979 | 75.45916
|  | 1978 | 75.30289
|  | 1977 | 74.95857
|  | 1976 | 74.89019
|  | 1975 | 74.2426
|  | 1974 | 73.06203
|  | 1973 | 72.38328
|  | 1972 | 72.64663
|  | 1971 | 72.42241
|  | 1970 | 72.17799
|  | 1969 | 72.17597
|  | 1968 | 71.6926
|  | 1967 | 70.87919
|  | 1966 | 70.49274
|  | 1965 | 70.1094
|  | 1964 | 68.70469
|  | 1963 | 68.41079
|  | 1962 | 67.99661
|  | 1961 | 68.36022
|  | 1960 | 67.62758
|  | 1959 | 66.15993
|  | 1958 | 65.69856
|  | 1957 | 65.69977
|  | 1956 | 64.64875
|  | 1955 | 63.95237
|  | 1954 | 63.62468
|  | 1953 | 63.05668
|  | 1952 | 62.46092
|  | 1951 | 62.55721
|  | 1950 | 62.09459
|  | 1949 | 61.90109
|  | 1948 | 61.37931
|  | 1947 | 61.86781
|  | 1946 | 62.45443
|  | 1945 | 62.08663
|  | 1944 | 61.47886
|  | 1943 | 61.20672
|  | 1942 | 61.44775
|  | 1941 | 61.78297
|  | 1940 | 62.14193
|  | 1939 | 62.54845
|  | 1938 | 62.78776
|  | 1937 | 63.0777
|  | 1936 | 63.1296
|  | 1935 | 63.40579
|  | 1934 | 63.06828
|  | 1933 | 62.2703
|  | 1932 | 62.77483
|  | 1931 | 63.34123
|  | 1930 | 63.12526
|  | 1929 | 62.6362
|  | 1928 | 61.91379
|  | 1927 | 61.63464
|  | 1926 | 60.42252
|  | 1925 | 59.04157
|  | 1924 | 57.78126
|  | 1923 | 56.34114
|  | 1922 | 54.77126
|  | 1921 | 53.07015
|  | 1920 | 52.38511
|  | 1919 | 51.07495
|  | 1918 | 49.52022
|  | 1917 | 48.86013
|  | 1916 | 48.06685
|  | 1915 | 46.93469
|  | 1914 | 45.29834
|  | 1913 | 44.58779
|  | 1912 | 44.64909
|  | 1911 | 44.33805
|  | 1910 | 44.88573
|  | 1909 | 44.72818
|  | 1908 | 44.98248
|  | 1907 | 45.2904
|  | 1906 | 45.38626
|  | 1905 | 45.52811
|  | 1904 | 45.58182
|  | 1903 | 46.05666
|  | 1902 | 46.90781
|  | 1901 | 48.23626
|  | 1900 | 49.30717
|  | 1899 | 50.11036
|  | 1898 | 51.67669
|  | 1897 | 52.5671
|  | 1896 | 53.84557
|  | 1895 | 55.48295
|  | 1894 | 56.91718
|  | 1893 | 58.22151
|  | 1892 | 59.92114
|  | 1891 | 61.70636
|  | 1890 | 63.07165
|  | 1889 | 64.46578
|  | 1888 | 65.73079
|  | 1887 | 67.15637
|  | 1886 | 68.25177
|  | 1885 | 68.36
|  | 1884 | 68.71654
|  | 1883 | 69.5845
|  | 1882 | 70.41239
|  | 1881 | 70.57077
|  | 1880 | 70.89284
|  | 1879 | 71.25627
|  | 1878 | 71.08666
|  | 1877 | 70.91314
|  | 1876 | 71.25356
|  | 1875 | 71.58332
|  | 1874 | 71.59764
|  | 1873 | 71.84972
|  | 1872 | 72.67675
|  | 1871 | 73.49061
|  | 1870 | 73.41729
|  | 1869 | 72.92424
|  | 1868 | 72.88122
|  | 1867 | 73.18803
|  | 1866 | 72.98986
|  | 1865 | 73.39764
|  | 1864 | 73.80836
|  | 1863 | 73.51879
|  | 1862 | 73.17195
|  | 1861 | 72.75281
|  | 1860 | 72.38865
|  | 1859 | 72.50644
|  | 1858 | 72.73257
|  | 1857 | 73.06612
|  | 1856 | 73.14571
|  | 1855 | 72.90509
|  | 1854 | 72.67719
|  | 1853 | 72.75061
|  | 1852 | 72.70341
|  | 1851 | 72.56113
|  | 1850 | 72.69437
|  | 1849 | 72.95596
|  | 1848 | 73.45145
|  | 1847 | 73.55803
|  | 1846 | 73.38961
|  | 1845 | 73.0506
|  | 1844 | 73.08356
|  | 1843 | 73.74017
|  | 1842 | 74.36749
|  | 1841 | 74.65659
|  | 1840 | 74.78528
|  | 1839 | 74.87973
|  | 1838 | 75.13494
|  | 1837 | 75.30973
|  | 1836 | 75.35826
|  | 1835 | 75.5711
|  | 1834 | 75.77179
|  | 1833 | 75.74704
|  | 1832 | 75.64983
|  | 1831 | 75.72594
|  | 1830 | 75.67961
|  | 1829 | 75.74936
|  | 1828 | 75.79851
|  | 1827 | 75.89133
|  | 1826 | 75.90176
|  | 1825 | 75.77006
|  | 1824 | 75.42471
|  | 1823 | 75.28326
|  | 1822 | 75.22194
|  | 1821 | 74.85485
|  | 1820 | 74.51767
|  | 1819 | 74.58684
|  | 1818 | 74.50742
|  | 1817 | 74.28285
|  | 1816 | 74.03093
|  | 1815 | 73.68123
|  | 1814 | 73.29368
|  | 1813 | 73.01873
|  | 1812 | 72.94635
|  | 1811 | 72.99802
|  | 1810 | 72.6743
|  | 1809 | 72.19108
|  | 1808 | 72.35674
|  | 1807 | 72.52448
|  | 1806 | 72.12349
|  | 1805 | 71.60697
|  | 1804 | 71.00773
|  | 1803 | 70.48711
|  | 1802 | 70.24896
|  | 1801 | 70.06979
|  | 1800 | 69.7537
|  | 1799 | 69.34039
|  | 1798 | 69.00722
|  | 1797 | 68.73269
|  | 1796 | 68.30952
|  | 1795 | 67.55342
|  | 1794 | 66.82558
|  | 1793 | 66.41666
|  | 1792 | 66.12456
|  | 1791 | 65.80005
|  | 1790 | 65.61458
|  | 1789 | 65.39548
|  | 1788 | 64.96046
|  | 1787 | 64.6865
|  | 1786 | 64.4577
|  | 1785 | 64.19188
|  | 1784 | 64.00474
|  | 1783 | 64.02104
|  | 1782 | 64.13988
|  | 1781 | 64.36381
|  | 1780 | 64.43111
|  | 1779 | 64.39245
|  | 1778 | 64.83708
|  | 1777 | 65.11543
|  | 1776 | 64.99564
|  | 1775 | 65.32156
|  | 1774 | 65.56327
|  | 1773 | 65.63319
|  | 1772 | 65.75599
|  | 1771 | 65.93776
|  | 1770 | 65.98034
|  | 1769 | 65.83784
|  | 1768 | 65.68348
|  | 1767 | 65.66427
|  | 1766 | 65.38213
|  | 1765 | 64.76032
|  | 1764 | 64.01138
|  | 1763 | 63.64831
|  | 1762 | 63.12761
|  | 1761 | 62.4687
|  | 1760 | 62.1081
|  | 1759 | 61.63964
|  | 1758 | 60.98935
|  | 1757 | 60.37533
|  | 1756 | 59.973
|  | 1755 | 59.32792
|  | 1754 | 58.43259
|  | 1753 | 57.87262
|  | 1752 | 57.45661
|  | 1751 | 57.08974
|  | 1750 | 56.67022
|  | 1749 | 55.96648
|  | 1748 | 55.46265
|  | 1747 | 54.99444
|  | 1746 | 54.28164
|  | 1745 | 53.71535
|  | 1744 | 52.93483
|  | 1743 | 52.21814
|  | 1742 | 51.56466
|  | 1741 | 51.22516
|  | 1740 | 50.7318
|  | 1739 | 50.00751
|  | 1738 | 49.60256
|  | 1737 | 49.31187
|  | 1736 | 48.79885
|  | 1735 | 48.14364
|  | 1734 | 47.45879
|  | 1733 | 47.33002
|  | 1732 | 47.12602
|  | 1731 | 46.96408
|  | 1730 | 46.77913
|  | 1729 | 46.23695
|  | 1728 | 45.84673
|  | 1727 | 45.64314
|  | 1726 | 45.57816
|  | 1725 | 45.23633
|  | 1724 | 44.75113
|  | 1723 | 44.60719
|  | 1722 | 44.69046
|  | 1721 | 44.64099
|  | 1720 | 44.30585
|  | 1719 | 44.01008
|  | 1718 | 44.19651
|  | 1717 | 44.01817
|  | 1716 | 44.10046
|  | 1715 | 44.22271
|  | 1714 | 44.18335
|  | 1713 | 44.00001
|  | 1712 | 43.9999
|  | 1711 | 44.10038
|  | 1710 | 44.1836
|  | 1709 | 44.15587
|  | 1708 | 43.74786
|  | 1707 | 43.74938
|  | 1706 | 43.69509
|  | 1705 | 43.39094
|  | 1704 | 43.24481
|  | 1703 | 43.49181
|  | 1702 | 43.47897
|  | 1701 | 43.51633
|  | 1700 | 43.66115
|  | 1699 | 43.59974
|  | 1698 | 43.41978
|  | 1697 | 43.30552
|  | 1696 | 43.26107
|  | 1695 | 43.42236
|  | 1694 | 43.02587
|  | 1693 | 42.84071
|  | 1692 | 42.25712
|  | 1691 | 41.8113
|  | 1690 | 40.80186
|  | 1689 | 39.72348
|  | 1688 | 39.29668
|  | 1687 | 38.6484
|  | 1686 | 38.004
|  | 1685 | 37.33574
|  | 1684 | 36.78906
|  | 1683 | 36.26431
|  | 1682 | 36.05676
|  | 1681 | 36.15495
|  | 1680 | 36.08946
|  | 1679 | 36.75817
|  | 1678 | 37.6356
|  | 1677 | 38.80407
|  | 1676 | 39.82536
|  | 1675 | 40.4684
|  | 1674 | 41.55302
|  | 1673 | 42.73336
|  | 1672 | 43.96916
|  | 1671 | 45.21825
|  | 1670 | 46.38908
|  | 1669 | 47.78751
|  | 1668 | 48.96251
|  | 1667 | 50.41102
|  | 1666 | 51.82599
|  | 1665 | 53.20051
|  | 1664 | 54.56526
|  | 1663 | 56.37885
|  | 1662 | 57.88349
|  | 1661 | 59.44526
|  | 1660 | 61.1204
|  | 1659 | 62.7392
|  | 1658 | 64.5322
|  | 1657 | 66.43829
|  | 1656 | 67.92845
|  | 1655 | 69.63329
|  | 1654 | 71.4315
|  | 1653 | 72.83776
|  | 1652 | 74.01406
|  | 1651 | 75.38272
|  | 1650 | 76.55199
|  | 1649 | 77.81224
|  | 1648 | 78.72391
|  | 1647 | 79.42005
|  | 1646 | 80.19973
|  | 1645 | 80.86222
|  | 1644 | 80.93325
|  | 1643 | 81.46941
|  | 1642 | 82.01977
|  | 1641 | 82.03036
|  | 1640 | 82.21279
|  | 1639 | 82.49315
|  | 1638 | 82.57971
|  | 1637 | 82.57068
|  | 1636 | 82.60874
|  | 1635 | 82.81132
|  | 1634 | 83.08381
|  | 1633 | 83.39467
|  | 1632 | 83.23245
|  | 1631 | 83.85918
|  | 1630 | 84.07526
|  | 1629 | 84.19432
|  | 1628 | 84.4802
|  | 1627 | 84.62055
|  | 1626 | 84.68317
|  | 1625 | 84.50582
|  | 1624 | 84.80163
|  | 1623 | 84.85759
|  | 1622 | 84.92056
|  | 1621 | 85.17471
|  | 1620 | 85.37316
|  | 1619 | 85.7249
|  | 1618 | 85.75167
|  | 1617 | 85.79026
|  | 1616 | 85.98225
|  | 1615 | 85.97058
|  | 1614 | 86.01242
|  | 1613 | 86.12462
|  | 1612 | 86.69797
|  | 1611 | 86.7994
|  | 1610 | 87.02614
|  | 1609 | 87.22239
|  | 1608 | 87.44391
|  | 1607 | 87.46671
|  | 1606 | 87.64887
|  | 1605 | 87.85762
|  | 1604 | 87.9046
|  | 1603 | 87.82334
|  | 1602 | 88.22776
|  | 1601 | 88.70477
|  | 1600 | 88.9117
|  | 1599 | 88.67291
|  | 1598 | 88.71281
|  | 1597 | 89.03415
|  | 1596 | 88.98727
|  | 1595 | 88.74874
|  | 1594 | 88.98047
|  | 1593 | 88.85447
|  | 1592 | 88.8466
|  | 1591 | 89.0793
|  | 1590 | 89.47732
|  | 1589 | 89.42762
|  | 1588 | 89.25482
|  | 1587 | 89.40515
|  | 1586 | 89.6219
|  | 1585 | 89.69301
|  | 1584 | 89.50803
|  | 1583 | 89.67646
|  | 1582 | 89.94575
|  | 1581 | 89.84828
|  | 1580 | 90.05353
|  | 1579 | 90.18548
|  | 1578 | 90.16815
|  | 1577 | 90.06459
|  | 1576 | 90.02558
|  | 1575 | 90.03182
|  | 1574 | 89.90872
|  | 1573 | 89.81541
|  | 1572 | 89.94489
|  | 1571 | 89.94752
|  | 1570 | 89.88775
|  | 1569 | 89.97209
|  | 1568 | 90.05792
|  | 1567 | 90.28279
|  | 1566 | 90.26801
|  | 1565 | 90.16485
|  | 1564 | 90.11181
|  | 1563 | 90.05738
|  | 1562 | 90.08075
|  | 1561 | 90.14064
|  | 1560 | 90.31526
|  | 1559 | 90.19275
|  | 1558 | 90.32098
|  | 1557 | 90.55752
|  | 1556 | 90.64727
|  | 1555 | 90.74766
|  | 1554 | 90.50307
|  | 1553 | 90.54797
|  | 1552 | 90.86054
|  | 1551 | 90.78804
|  | 1550 | 90.915
|  | 1549 | 91.11608
|  | 1548 | 91.10908
|  | 1547 | 91.0379
|  | 1546 | 91.07406
|  | 1545 | 91.09422
|  | 1544 | 90.94043
|  | 1543 | 90.62666
|  | 1542 | 90.55408
|  | 1541 | 90.85757
|  | 1540 | 90.75742
|  | 1539 | 90.52677
|  | 1538 | 90.58214
|  | 1537 | 90.64852
|  | 1536 | 90.56202
|  | 1535 | 90.65162
|  | 1534 | 90.95669
|  | 1533 | 91.03231
|  | 1532 | 90.96321
|  | 1531 | 90.89086
|  | 1530 | 91.00527
|  | 1529 | 90.96547
|  | 1528 | 90.75522
|  | 1527 | 90.7985
|  | 1526 | 90.92483
|  | 1525 | 90.84008
|  | 1524 | 90.69181
|  | 1523 | 90.60555
|  | 1522 | 90.63865
|  | 1521 | 90.46338
|  | 1520 | 90.39345
|  | 1519 | 90.4212
|  | 1518 | 90.47712
|  | 1517 | 90.53629
|  | 1516 | 90.57294
|  | 1515 | 90.55872
|  | 1514 | 90.51443
|  | 1513 | 90.3762
|  | 1512 | 90.35797
|  | 1511 | 90.33894
|  | 1510 | 90.24642
|  | 1509 | 89.99126
|  | 1508 | 89.95378
|  | 1507 | 90.01738
|  | 1506 | 89.98032
|  | 1505 | 90.04594
|  | 1504 | 90.02951
|  | 1503 | 89.89334
|  | 1502 | 89.84885
|  | 1501 | 89.90771
|  | 1500 | 90.00481
|  | 1499 | 90.03956
|  | 1498 | 90.0094
|  | 1497 | 90.04543
|  | 1496 | 90.16876
|  | 1495 | 90.16565
|  | 1494 | 90.04758
|  | 1493 | 90.0438
|  | 1492 | 89.92378
|  | 1491 | 89.6956
|  | 1490 | 89.59518
|  | 1489 | 89.40446
|  | 1488 | 89.13313
|  | 1487 | 88.99333
|  | 1486 | 88.91855
|  | 1485 | 88.92741
|  | 1484 | 88.84011
|  | 1483 | 88.63565
|  | 1482 | 88.44938
|  | 1481 | 88.31988
|  | 1480 | 88.14304
|  | 1479 | 88.008
|  | 1478 | 88.06832
|  | 1477 | 88.16133
|  | 1476 | 88.30412
|  | 1475 | 88.36083
|  | 1474 | 88.39087
|  | 1473 | 88.37671
|  | 1472 | 88.1254
|  | 1471 | 87.96452
|  | 1470 | 87.88536
|  | 1469 | 87.83194
|  | 1468 | 87.87874
|  | 1467 | 87.89019
|  | 1466 | 87.82182
|  | 1465 | 87.63146
|  | 1464 | 87.39489
|  | 1463 | 87.14298
|  | 1462 | 86.99336
|  | 1461 | 86.76484
|  | 1460 | 86.61776
|  | 1459 | 86.60473
|  | 1458 | 86.50078
|  | 1457 | 86.41548
|  | 1456 | 86.24109
|  | 1455 | 85.99158
|  | 1454 | 85.74491
|  | 1453 | 85.47546
|  | 1452 | 85.21063
|  | 1451 | 84.94703
|  | 1450 | 84.67222
|  | 1449 | 84.31224
|  | 1448 | 83.88819
|  | 1447 | 83.50746
|  | 1446 | 83.19548
|  | 1445 | 82.97231
|  | 1444 | 82.67654
|  | 1443 | 82.38891
|  | 1442 | 82.20491
|  | 1441 | 82.08167
|  | 1440 | 81.93031
|  | 1439 | 81.72581
|  | 1438 | 81.49128
|  | 1437 | 81.31536
|  | 1436 | 81.236
|  | 1435 | 81.08046
|  | 1434 | 80.80819
|  | 1433 | 80.60773
|  | 1432 | 80.42716
|  | 1431 | 80.27351
|  | 1430 | 80.1506
|  | 1429 | 79.92611
|  | 1428 | 79.68579
|  | 1427 | 79.56175
|  | 1426 | 79.56035
|  | 1425 | 79.57662
|  | 1424 | 79.61658
|  | 1423 | 79.5852
|  | 1422 | 79.66635
|  | 1421 | 79.86462
|  | 1420 | 79.89922
|  | 1419 | 79.85093
|  | 1418 | 79.96741
|  | 1417 | 80.07883
|  | 1416 | 80.07707
|  | 1415 | 80.08416
|  | 1414 | 80.11907
|  | 1413 | 80.15857
|  | 1412 | 80.21322
|  | 1411 | 80.22135
|  | 1410 | 80.21854
|  | 1409 | 80.16543
|  | 1408 | 80.08561
|  | 1407 | 80.07152
|  | 1406 | 80.05285
|  | 1405 | 79.88034
|  | 1404 | 79.71701
|  | 1403 | 79.73816
|  | 1402 | 79.79592
|  | 1401 | 79.71954
|  | 1400 | 79.50224
|  | 1399 | 79.3139
|  | 1398 | 79.12299
|  | 1397 | 79.01449
|  | 1396 | 78.97753
|  | 1395 | 79.01615
|  | 1394 | 78.93055
|  | 1393 | 78.87838
|  | 1392 | 78.85105
|  | 1391 | 78.78837
|  | 1390 | 78.59165
|  | 1389 | 78.44964
|  | 1388 | 78.43386
|  | 1387 | 78.54425
|  | 1386 | 78.48892
|  | 1385 | 78.47333
|  | 1384 | 78.45944
|  | 1383 | 78.45607
|  | 1382 | 78.33208
|  | 1381 | 78.28732
|  | 1380 | 78.2377
|  | 1379 | 78.17986
|  | 1378 | 78.12326
|  | 1377 | 78.21034
|  | 1376 | 78.18713
|  | 1375 | 78.10067
|  | 1374 | 78.03423
|  | 1373 | 78.14761
|  | 1372 | 78.33689
|  | 1371 | 78.52572
|  | 1370 | 78.74337
|  | 1369 | 78.97452
|  | 1368 | 79.19428
|  | 1367 | 79.46959
|  | 1366 | 79.76893
|  | 1365 | 80.14411
|  | 1364 | 80.36079
|  | 1363 | 80.5813
|  | 1362 | 80.8419
|  | 1361 | 81.03518
|  | 1360 | 81.19422
|  | 1359 | 81.23153
|  | 1358 | 81.31561
|  | 1357 | 81.37894
|  | 1356 | 81.45092
|  | 1355 | 81.58139
|  | 1354 | 81.74977
|  | 1353 | 81.87837
|  | 1352 | 81.96671
|  | 1351 | 82.15733
|  | 1350 | 82.48601
|  | 1349 | 82.79078
|  | 1348 | 83.12388
|  | 1347 | 83.5423
|  | 1346 | 83.98501
|  | 1345 | 84.43164
|  | 1344 | 84.8588
|  | 1343 | 85.34281
|  | 1342 | 85.91779
|  | 1341 | 86.44709
|  | 1340 | 86.97809
|  | 1339 | 87.50706
|  | 1338 | 87.97623
|  | 1337 | 88.39267
|  | 1336 | 88.89855
|  | 1335 | 89.39503
|  | 1334 | 89.79918
|  | 1333 | 90.09941
|  | 1332 | 90.35608
|  | 1331 | 90.60879
|  | 1330 | 90.75671
|  | 1329 | 90.90798
|  | 1328 | 91.11989
|  | 1327 | 91.29132
|  | 1326 | 91.40561
|  | 1325 | 91.56335
|  | 1324 | 91.61378
|  | 1323 | 91.60911
|  | 1322 | 91.65887
|  | 1321 | 91.74739
|  | 1320 | 91.86808
|  | 1319 | 92.01112
|  | 1318 | 92.04903
|  | 1317 | 92.20277
|  | 1316 | 92.29219
|  | 1315 | 92.17204
|  | 1314 | 92.07011
|  | 1313 | 92.07989
|  | 1312 | 92.08184
|  | 1311 | 92.1753
|  | 1310 | 92.29497
|  | 1309 | 92.33823
|  | 1308 | 92.27585
|  | 1307 | 92.35683
|  | 1306 | 92.3149
|  | 1305 | 92.32928
|  | 1304 | 92.32387
|  | 1303 | 92.29016
|  | 1302 | 92.32088
|  | 1301 | 92.39137
|  | 1300 | 92.42731
|  | 1299 | 92.47658
|  | 1298 | 92.47117
|  | 1297 | 92.40005
|  | 1296 | 92.41005
|  | 1295 | 92.40453
|  | 1294 | 92.32898
|  | 1293 | 92.36917
|  | 1292 | 92.40795
|  | 1291 | 92.40122
|  | 1290 | 92.40744
|  | 1289 | 92.53353
|  | 1288 | 92.53428
|  | 1287 | 92.55364
|  | 1286 | 92.45049
|  | 1285 | 92.4277
|  | 1284 | 92.46014
|  | 1283 | 92.42247
|  | 1282 | 92.37353
|  | 1281 | 92.32171
|  | 1280 | 92.32945
|  | 1279 | 92.38231
|  | 1278 | 92.39816
|  | 1277 | 92.46561
|  | 1276 | 92.35487
|  | 1275 | 92.41496
|  | 1274 | 92.47519
|  | 1273 | 92.59823
|  | 1272 | 92.5347
|  | 1271 | 92.60383
|  | 1270 | 92.64389
|  | 1269 | 92.747
|  | 1268 | 92.80869
|  | 1267 | 92.7354
|  | 1266 | 92.70854
|  | 1265 | 92.6729
|  | 1264 | 92.56683
|  | 1263 | 92.61046
|  | 1262 | 92.51302
|  | 1261 | 92.42897
|  | 1260 | 92.40975
|  | 1259 | 92.56503
|  | 1258 | 92.45631
|  | 1257 | 92.45086
|  | 1256 | 92.433
|  | 1255 | 92.49141
|  | 1254 | 92.58677
|  | 1253 | 92.51261
|  | 1252 | 92.56657
|  | 1251 | 92.59572
|  | 1250 | 92.72221
|  | 1249 | 92.7138
|  | 1248 | 92.64409
|  | 1247 | 92.57625
|  | 1246 | 92.40202
|  | 1245 | 92.44394
|  | 1244 | 92.34978
|  | 1243 | 92.17687
|  | 1242 | 92.13942
|  | 1241 | 92.08275
|  | 1240 | 92.16276
|  | 1239 | 92.07727
|  | 1238 | 92.10057
|  | 1237 | 91.93054
|  | 1236 | 91.99308
|  | 1235 | 91.98205
|  | 1234 | 92.01204
|  | 1233 | 91.94933
|  | 1232 | 91.76802
|  | 1231 | 91.76193
|  | 1230 | 91.86152
|  | 1229 | 91.75526
|  | 1228 | 91.67676
|  | 1227 | 91.64778
|  | 1226 | 91.53109
|  | 1225 | 91.4362
|  | 1224 | 91.34717
|  | 1223 | 91.24915
|  | 1222 | 91.2132
|  | 1221 | 91.12631
|  | 1220 | 91.13007
|  | 1219 | 91.15779
|  | 1218 | 90.98179
|  | 1217 | 90.77095
|  | 1216 | 90.59532
|  | 1215 | 90.46391
|  | 1214 | 90.22956
|  | 1213 | 90.14506
|  | 1212 | 89.97942
|  | 1211 | 89.77787
|  | 1210 | 89.59086
|  | 1209 | 89.34518
|  | 1208 | 89.10043
|  | 1207 | 88.8774
|  | 1206 | 88.59879
|  | 1205 | 88.46637
|  | 1204 | 88.32056
|  | 1203 | 88.10248
|  | 1202 | 87.81776
|  | 1201 | 87.55859
|  | 1200 | 87.32011
|  | 1199 | 87.08387
|  | 1198 | 86.83781
|  | 1197 | 86.66104
|  | 1196 | 86.48375
|  | 1195 | 86.14976
|  | 1194 | 85.8457
|  | 1193 | 85.60473
|  | 1192 | 85.28866
|  | 1191 | 84.97536
|  | 1190 | 84.73279
|  | 1189 | 84.52532
|  | 1188 | 84.20832
|  | 1187 | 83.8791
|  | 1186 | 83.47087
|  | 1185 | 83.21348
|  | 1184 | 82.73104
|  | 1183 | 82.32064
|  | 1182 | 82.12255
|  | 1181 | 81.93505
|  | 1180 | 81.69283
|  | 1179 | 81.49089
|  | 1178 | 81.35438
|  | 1177 | 81.26768
|  | 1176 | 81.12236
|  | 1175 | 81.11468
|  | 1174 | 81.1339
|  | 1173 | 81.16396
|  | 1172 | 81.21762
|  | 1171 | 81.51416
|  | 1170 | 81.75528
|  | 1169 | 81.85126
|  | 1168 | 81.939
|  | 1167 | 82.17121
|  | 1166 | 82.38621
|  | 1165 | 82.62722
|  | 1164 | 82.75194
|  | 1163 | 83.01213
|  | 1162 | 83.30745
|  | 1161 | 83.51911
|  | 1160 | 83.84404
|  | 1159 | 84.16039
|  | 1158 | 84.27528
|  | 1157 | 84.49917
|  | 1156 | 84.84422
|  | 1155 | 85.21221
|  | 1154 | 85.41875
|  | 1153 | 85.56657
|  | 1152 | 85.76876
|  | 1151 | 86.03429
|  | 1150 | 86.16371
|  | 1149 | 86.30569
|  | 1148 | 86.54956
|  | 1147 | 86.80162
|  | 1146 | 86.89853
|  | 1145 | 87.11707
|  | 1144 | 87.29869
|  | 1143 | 87.35913
|  | 1142 | 87.4915
|  | 1141 | 87.69534
|  | 1140 | 87.97046
|  | 1139 | 88.15635
|  | 1138 | 88.32054
|  | 1137 | 88.55726
|  | 1136 | 88.77975
|  | 1135 | 88.9111
|  | 1134 | 89.00425
|  | 1133 | 89.2001
|  | 1132 | 89.43431
|  | 1131 | 89.65273
|  | 1130 | 89.91918
|  | 1129 | 90.1136
|  | 1128 | 90.21954
|  | 1127 | 90.40089
|  | 1126 | 90.59142
|  | 1125 | 90.77967
|  | 1124 | 90.9363
|  | 1123 | 91.12009
|  | 1122 | 91.3301
|  | 1121 | 91.50077
|  | 1120 | 91.57472
|  | 1119 | 91.59865
|  | 1118 | 91.70852
|  | 1117 | 91.83226
|  | 1116 | 91.87803
|  | 1115 | 92.01291
|  | 1114 | 92.12783
|  | 1113 | 92.16376
|  | 1112 | 92.21866
|  | 1111 | 92.30334
|  | 1110 | 92.33812
|  | 1109 | 92.3576
|  | 1108 | 92.40699
|  | 1107 | 92.54716
|  | 1106 | 92.65378
|  | 1105 | 92.57761
|  | 1104 | 92.50176
|  | 1103 | 92.59677
|  | 1102 | 92.66414
|  | 1101 | 92.60178
|  | 1100 | 92.64508
|  | 1099 | 92.74567
|  | 1098 | 92.80927
|  | 1097 | 92.83126
|  | 1096 | 92.89715
|  | 1095 | 92.99257
|  | 1094 | 93.00422
|  | 1093 | 92.99234
|  | 1092 | 93.08727
|  | 1091 | 93.20351
|  | 1090 | 93.22654
|  | 1089 | 93.21026
|  | 1088 | 93.39025
|  | 1087 | 93.51548
|  | 1086 | 93.52418
|  | 1085 | 93.53339
|  | 1084 | 93.56624
|  | 1083 | 93.581
|  | 1082 | 93.57248
|  | 1081 | 93.70073
|  | 1080 | 93.8407
|  | 1079 | 93.92773
|  | 1078 | 93.95518
|  | 1077 | 93.97103
|  | 1076 | 93.98178
|  | 1075 | 93.84259
|  | 1074 | 93.75556
|  | 1073 | 93.74253
|  | 1072 | 93.7111
|  | 1071 | 93.63286
|  | 1070 | 93.58067
|  | 1069 | 93.4767
|  | 1068 | 93.33157
|  | 1067 | 93.25447
|  | 1066 | 93.19592
|  | 1065 | 93.13138
|  | 1064 | 93.01377
|  | 1063 | 92.99083
|  | 1062 | 92.98913
|  | 1061 | 92.88811
|  | 1060 | 92.76274
|  | 1059 | 92.66717
|  | 1058 | 92.67249
|  | 1057 | 92.66561
|  | 1056 | 92.67877
|  | 1055 | 92.70129
|  | 1054 | 92.68188
|  | 1053 | 92.68955
|  | 1052 | 92.75555
|  | 1051 | 92.88334
|  | 1050 | 92.8848
|  | 1049 | 92.84847
|  | 1048 | 92.91769
|  | 1047 | 93.02854
|  | 1046 | 93.1215
|  | 1045 | 93.1336
|  | 1044 | 93.11121
|  | 1043 | 93.17499
|  | 1042 | 93.24743
|  | 1041 | 93.26611
|  | 1040 | 93.23479
|  | 1039 | 93.11577
|  | 1038 | 93.02788
|  | 1037 | 93.01117
|  | 1036 | 93.00899
|  | 1035 | 92.94218
|  | 1034 | 92.92278
|  | 1033 | 92.95964
|  | 1032 | 92.97037
|  | 1031 | 93.00226
|  | 1030 | 92.9513
|  | 1029 | 92.8163
|  | 1028 | 92.73098
|  | 1027 | 92.68061
|  | 1026 | 92.72533
|  | 1025 | 92.74839
|  | 1024 | 92.71224
|  | 1023 | 92.67949
|  | 1022 | 92.69709
|  | 1021 | 92.76171
|  | 1020 | 92.73481
|  | 1019 | 92.68927
|  | 1018 | 92.65784
|  | 1017 | 92.69425
|  | 1016 | 92.73261
|  | 1015 | 92.762
|  | 1014 | 92.78619
|  | 1013 | 92.82854
|  | 1012 | 92.85317
|  | 1011 | 92.87749
|  | 1010 | 92.91099
|  | 1009 | 92.85655
|  | 1008 | 92.86491
|  | 1007 | 92.94644
|  | 1006 | 92.94956
|  | 1005 | 92.89579
|  | 1004 | 92.77416
|  | 1003 | 92.74805
|  | 1002 | 92.79768
|  | 1001 | 92.96538
|  | 1000 | 92.91611
|  | 999 | 92.91823
|  | 998 | 92.91696
|  | 997 | 92.90804
|  | 996 | 92.89502
|  | 995 | 92.87559
|  | 994 | 92.85528
|  | 993 | 92.83418
|  | 992 | 92.82033
|  | 991 | 92.81292
|  | 990 | 92.80424
|  | 989 | 92.78929
|  | 988 | 92.76529
|  | 987 | 92.75024
|  | 986 | 92.73565
|  | 985 | 92.71963
|  | 984 | 92.70502
|  | 983 | 92.69866
|  | 982 | 92.7003
|  | 981 | 92.70702
|  | 980 | 92.71896
|  | 979 | 92.72836
|  | 978 | 92.7273
|  | 977 | 92.73033
|  | 976 | 92.74106
|  | 975 | 92.76023
|  | 974 | 92.78338
|  | 973 | 92.80396
|  | 972 | 92.83204
|  | 971 | 92.86061
|  | 970 | 92.88178
|  | 969 | 92.90573
|  | 968 | 92.92074
|  | 967 | 92.94198
|  | 966 | 92.96545
|  | 965 | 92.99894
|  | 964 | 93.02835
|  | 963 | 93.05247
|  | 962 | 93.07072
|  | 961 | 93.07896
|  | 960 | 93.08306
|  | 959 | 93.0832
|  | 958 | 93.08635
|  | 957 | 93.10601
|  | 956 | 93.13416
|  | 955 | 93.17738
|  | 954 | 93.22475
|  | 953 | 93.27262
|  | 952 | 93.32741
|  | 951 | 93.37959
|  | 950 | 93.43082
|  | 949 | 93.48202
|  | 948 | 93.52487
|  | 947 | 93.57248
|  | 946 | 93.61664
|  | 945 | 93.65057
|  | 944 | 93.65263
|  | 943 | 93.6409
|  | 942 | 93.62182
|  | 941 | 93.59881
|  | 940 | 93.5711
|  | 939 | 93.53641
|  | 938 | 93.50716
|  | 937 | 93.49245
|  | 936 | 93.48043
|  | 935 | 93.4635
|  | 934 | 93.42788
|  | 933 | 93.3662
|  | 932 | 93.30359
|  | 931 | 93.25166
|  | 930 | 93.19605
|  | 929 | 93.14931
|  | 928 | 93.08788
|  | 927 | 93.03871
|  | 926 | 93.00165
|  | 925 | 92.96007
|  | 924 | 92.90949
|  | 923 | 92.88009
|  | 922 | 92.86817
|  | 921 | 92.90496
|  | 920 | 92.95366
|  | 919 | 93.0058
|  | 918 | 93.04234
|  | 917 | 93.07618
|  | 916 | 93.0881
|  | 915 | 93.0879
|  | 914 | 93.08901
|  | 913 | 93.07488
|  | 912 | 93.07481
|  | 911 | 93.07254
|  | 910 | 93.0337
|  | 909 | 93.00374
|  | 908 | 92.95647
|  | 907 | 92.91652
|  | 906 | 92.88903
|  | 905 | 92.87266
|  | 904 | 92.86553
|  | 903 | 92.85435
|  | 902 | 92.87277
|  | 901 | 92.87276
|  | 900 | 92.83473
|  | 899 | 92.18453
|  | 898 | 91.98346
|  | 897 | 92.40827
|  | 896 | 92.84436
|  | 895 | 92.92905
|  | 894 | 92.61646
|  | 893 | 93.25128
|  | 892 | 92.84284
|  | 891 | 92.83831
|  | 890 | 92.9516
|  | 889 | 92.25686
|  | 888 | 93.23886
|  | 887 | 92.8672
|  | 886 | 92.87583
|  | 885 | 92.85242
|  | 884 | 92.82089
|  | 883 | 92.85607
|  | 882 | 92.81831
|  | 881 | 92.81257
|  | 880 | 92.87217
|  | 879 | 92.84187
|  | 878 | 92.81764
|  | 877 | 92.80123
|  | 876 | 92.88933
|  | 875 | 92.85043
|  | 874 | 92.85241
|  | 873 | 92.84094
|  | 872 | 92.87498
|  | 871 | 92.8968
|  | 870 | 92.88338
|  | 869 | 92.85518
|  | 868 | 92.84454
|  | 867 | 92.82202
|  | 866 | 92.80059
|  | 865 | 92.89055
|  | 864 | 92.8297
|  | 863 | 92.87743
|  | 862 | 92.87815
|  | 861 | 92.84523
|  | 860 | 92.87166
|  | 859 | 92.87295
|  | 858 | 92.87047
|  | 857 | 92.87932
|  | 856 | 92.83112
|  | 855 | 92.81055
|  | 854 | 92.84781
|  | 853 | 92.86462
|  | 852 | 92.89692
|  | 851 | 92.84377
|  | 850 | 92.81464
|  | 849 | 92.84634
|  | 848 | 92.82798
|  | 847 | 92.86769
|  | 846 | 92.89393
|  | 845 | 92.95797
|  | 844 | 93.01362
|  | 843 | 93.07848
|  | 842 | 93.15179
|  | 841 | 93.20132
|  | 840 | 93.24749
|  | 839 | 93.27404
|  | 838 | 93.29592
|  | 837 | 93.30857
|  | 836 | 93.31269
|  | 835 | 93.31392
|  | 834 | 93.3115
|  | 833 | 93.31377
|  | 832 | 93.31207
|  | 831 | 93.32778
|  | 830 | 93.34716
|  | 829 | 93.35794
|  | 828 | 93.37322
|  | 827 | 93.39877
|  | 826 | 93.42944
|  | 825 | 93.46704
|  | 824 | 93.49712
|  | 823 | 93.52979
|  | 822 | 93.55227
|  | 821 | 93.57596
|  | 820 | 93.60274
|  | 819 | 93.6106
|  | 818 | 93.60992
|  | 817 | 93.61002
|  | 816 | 93.62735
|  | 815 | 93.64597
|  | 814 | 93.66394
|  | 813 | 93.67481
|  | 812 | 93.67384
|  | 811 | 93.67973
|  | 810 | 93.67699
|  | 809 | 93.68531
|  | 808 | 93.67889
|  | 807 | 93.6626
|  | 806 | 93.66361
|  | 805 | 93.66452
|  | 804 | 93.65864
|  | 803 | 93.638
|  | 802 | 93.61025
|  | 801 | 93.5736
|  | 800 | 93.5408
|  | 799 | 93.51807
|  | 798 | 93.48711
|  | 797 | 93.45627
|  | 796 | 93.42195
|  | 795 | 93.396
|  | 794 | 93.37723
|  | 793 | 93.35308
|  | 792 | 93.33402
|  | 791 | 93.32098
|  | 790 | 93.31337
|  | 789 | 93.31166
|  | 788 | 93.31888
|  | 787 | 93.33345
|  | 786 | 93.34025
|  | 785 | 93.35082
|  | 784 | 93.36739
|  | 783 | 93.38459
|  | 782 | 93.40088
|  | 781 | 93.41375
|  | 780 | 93.42801
|  | 779 | 93.43592
|  | 778 | 93.43546
|  | 777 | 93.43185
|  | 776 | 93.42913
|  | 775 | 93.41888
|  | 774 | 93.40051
|  | 773 | 93.3846
|  | 772 | 93.37157
|  | 771 | 93.35579
|  | 770 | 93.34165
|  | 769 | 93.32589
|  | 768 | 93.31177
|  | 767 | 93.29264
|  | 766 | 93.27987
|  | 765 | 93.27798
|  | 764 | 93.27825
|  | 763 | 93.2748
|  | 762 | 93.27972
|  | 761 | 93.2891
|  | 760 | 93.2995
|  | 759 | 93.31022
|  | 758 | 93.3214
|  | 757 | 93.33375
|  | 756 | 93.35425
|  | 755 | 93.37672
|  | 754 | 93.40719
|  | 753 | 93.43751
|  | 752 | 93.46013
|  | 751 | 93.48216
|  | 750 | 93.50557
|  | 749 | 93.52089
|  | 748 | 93.53105
|  | 747 | 93.54079
|  | 746 | 93.54371
|  | 745 | 93.54855
|  | 744 | 93.55012
|  | 743 | 93.54184
|  | 742 | 93.52805
|  | 741 | 93.51012
|  | 740 | 93.48566
|  | 739 | 93.46282
|  | 738 | 93.44163
|  | 737 | 93.42023
|  | 736 | 93.40275
|  | 735 | 93.38827
|  | 734 | 93.37069
|  | 733 | 93.35483
|  | 732 | 93.33908
|  | 731 | 93.32762
|  | 730 | 93.3244
|  | 729 | 93.32993
|  | 728 | 93.33671
|  | 727 | 93.35123
|  | 726 | 93.36768
|  | 725 | 93.38009
|  | 724 | 93.39113
|  | 723 | 93.40424
|  | 722 | 93.42297
|  | 721 | 93.44615
|  | 720 | 93.47345
|  | 719 | 93.49771
|  | 718 | 93.51573
|  | 717 | 93.52845
|  | 716 | 93.5342
|  | 715 | 93.53964
|  | 714 | 93.54213
|  | 713 | 93.54545
|  | 712 | 93.55168
|  | 711 | 93.55937
|  | 710 | 93.56337
|  | 709 | 93.56099
|  | 708 | 93.55714
|  | 707 | 93.55132
|  | 706 | 93.54455
|  | 705 | 93.54011
|  | 704 | 93.53709
|  | 703 | 93.53561
|  | 702 | 93.5354
|  | 701 | 93.53315
|  | 700 | 93.5266
|  | 699 | 93.51705
|  | 698 | 93.50515
|  | 697 | 93.4922
|  | 696 | 93.47836
|  | 695 | 93.46656
|  | 694 | 93.45848
|  | 693 | 93.45634
|  | 692 | 93.45649
|  | 691 | 93.45752
|  | 690 | 93.45827
|  | 689 | 93.45711
|  | 688 | 93.46178
|  | 687 | 93.47322
|  | 686 | 93.4915
|  | 685 | 93.51196
|  | 684 | 93.53303
|  | 683 | 93.55725
|  | 682 | 93.57823
|  | 681 | 93.59288
|  | 680 | 93.59987
|  | 679 | 93.60219
|  | 678 | 93.59951
|  | 677 | 93.5945
|  | 676 | 93.5889
|  | 675 | 93.57741
|  | 674 | 93.56246
|  | 673 | 93.54183
|  | 672 | 93.51993
|  | 671 | 93.49918
|  | 670 | 93.47583
|  | 669 | 93.45343
|  | 668 | 93.43504
|  | 667 | 93.42196
|  | 666 | 93.41269
|  | 665 | 93.40923
|  | 664 | 93.40879
|  | 663 | 93.41042
|  | 662 | 93.41298
|  | 661 | 93.41164
|  | 660 | 93.40968
|  | 659 | 93.40845
|  | 658 | 93.40842
|  | 657 | 93.41018
|  | 656 | 93.41268
|  | 655 | 93.41321
|  | 654 | 93.4101
|  | 653 | 93.4042
|  | 652 | 93.39611
|  | 651 | 93.38985
|  | 650 | 93.38397
|  | 649 | 93.37951
|  | 648 | 93.37978
|  | 647 | 93.38355
|  | 646 | 93.3904
|  | 645 | 93.39763
|  | 644 | 93.40238
|  | 643 | 93.40565
|  | 642 | 93.41107
|  | 641 | 93.41993
|  | 640 | 93.43248
|  | 639 | 93.44543
|  | 638 | 93.45374
|  | 637 | 93.45678
|  | 636 | 93.45917
|  | 635 | 93.46252
|  | 634 | 93.46492
|  | 633 | 93.46431
|  | 632 | 93.46314
|  | 631 | 93.46707
|  | 630 | 93.47259
|  | 629 | 93.4767
|  | 628 | 93.47957
|  | 627 | 93.47963
|  | 626 | 93.47941
|  | 625 | 93.48259
|  | 624 | 93.49327
|  | 623 | 93.50446
|  | 622 | 93.51072
|  | 621 | 93.51774
|  | 620 | 93.52684
|  | 619 | 93.53448
|  | 618 | 93.53781
|  | 617 | 93.54046
|  | 616 | 93.54289
|  | 615 | 93.54413
|  | 614 | 93.54876
|  | 613 | 93.55255
|  | 612 | 93.556
|  | 611 | 93.55468
|  | 610 | 93.55359
|  | 609 | 93.55659
|  | 608 | 93.55652
|  | 607 | 93.55199
|  | 606 | 93.54724
|  | 605 | 93.54359
|  | 604 | 93.53878
|  | 603 | 93.53352
|  | 602 | 93.52817
|  | 601 | 93.51803
|  | 600 | 93.51069
|  | 599 | 93.50108
|  | 598 | 93.49413
|  | 597 | 93.48741
|  | 596 | 93.47791
|  | 595 | 93.47212
|  | 594 | 93.46796
|  | 593 | 93.46632
|  | 592 | 93.4638
|  | 591 | 93.46151
|  | 590 | 93.45973
|  | 589 | 93.45989
|  | 588 | 93.46205
|  | 587 | 93.46053
|  | 586 | 93.46151
|  | 585 | 93.46075
|  | 584 | 93.45788
|  | 583 | 93.45563
|  | 582 | 93.44982
|  | 581 | 93.44621
|  | 580 | 93.44081
|  | 579 | 93.43781
|  | 578 | 93.43745
|  | 577 | 93.43566
|  | 576 | 93.43298
|  | 575 | 93.43058
|  | 574 | 93.43003
|  | 573 | 93.42648
|  | 572 | 93.41986
|  | 571 | 93.41392
|  | 570 | 93.40941
|  | 569 | 93.4043
|  | 568 | 93.39865
|  | 567 | 93.39049
|  | 566 | 93.3813
|  | 565 | 93.36829
|  | 564 | 93.35631
|  | 563 | 93.34349
|  | 562 | 93.33244
|  | 561 | 93.32221
|  | 560 | 93.31221
|  | 559 | 93.30893
|  | 558 | 93.3087
|  | 557 | 93.30852
|  | 556 | 93.31123
|  | 555 | 93.31082
|  | 554 | 93.31455
|  | 553 | 93.31867
|  | 552 | 93.32655
|  | 551 | 93.33779
|  | 550 | 93.35007
|  | 549 | 93.35744
|  | 548 | 93.36551
|  | 547 | 93.3781
|  | 546 | 93.38783
|  | 545 | 93.39571
|  | 544 | 93.40217
|  | 543 | 93.40872
|  | 542 | 93.41805
|  | 541 | 93.42961
|  | 540 | 93.44101
|  | 539 | 93.45048
|  | 538 | 93.4542
|  | 537 | 93.45908
|  | 536 | 93.46958
|  | 535 | 93.47771
|  | 534 | 93.48411
|  | 533 | 93.48933
|  | 532 | 93.49199
|  | 531 | 93.49552
|  | 530 | 93.50033
|  | 529 | 93.5057
|  | 528 | 93.50295
|  | 527 | 93.49981
|  | 526 | 93.49764
|  | 525 | 93.49772
|  | 524 | 93.49467
|  | 523 | 93.48869
|  | 522 | 93.48227
|  | 521 | 93.47351
|  | 520 | 93.46606
|  | 519 | 93.45902
|  | 518 | 93.45164
|  | 517 | 93.43942
|  | 516 | 93.42591
|  | 515 | 93.41764
|  | 514 | 93.40698
|  | 513 | 93.3943
|  | 512 | 93.38593
|  | 511 | 93.38209
|  | 510 | 93.3801
|  | 509 | 93.38071
|  | 508 | 93.38403
|  | 507 | 93.38557
|  | 506 | 93.38923
|  | 505 | 93.39614
|  | 504 | 93.40937
|  | 503 | 93.42222
|  | 502 | 93.43854
|  | 501 | 93.45762
|  | 500 | 93.47807
|  | 499 | 93.49408
|  | 498 | 93.50539
|  | 497 | 93.51354
|  | 496 | 93.51993
|  | 495 | 93.5253
|  | 494 | 93.53277
|  | 493 | 93.54027
|  | 492 | 93.53977
|  | 491 | 93.53535
|  | 490 | 93.533
|  | 489 | 93.52168
|  | 488 | 93.51043
|  | 487 | 93.50029
|  | 486 | 93.49034
|  | 485 | 93.48169
|  | 484 | 93.47677
|  | 483 | 93.47466
|  | 482 | 93.47034
|  | 481 | 93.46523
|  | 480 | 93.46013
|  | 479 | 93.46067
|  | 478 | 93.46051
|  | 477 | 93.45951
|  | 476 | 93.46386
|  | 475 | 93.46799
|  | 474 | 93.47267
|  | 473 | 93.47834
|  | 472 | 93.48704
|  | 471 | 93.49409
|  | 470 | 93.49776
|  | 469 | 93.50537
|  | 468 | 93.51176
|  | 467 | 93.51991
|  | 466 | 93.52551
|  | 465 | 93.53029
|  | 464 | 93.53392
|  | 463 | 93.53997
|  | 462 | 93.54315
|  | 461 | 93.54194
|  | 460 | 93.54244
|  | 459 | 93.54239
|  | 458 | 93.54096
|  | 457 | 93.54131
|  | 456 | 93.53984
|  | 455 | 93.54187
|  | 454 | 93.53967
|  | 453 | 93.54328
|  | 452 | 93.55443
|  | 451 | 93.56774
|  | 450 | 93.57846
|  | 449 | 93.59473
|  | 448 | 93.61511
|  | 447 | 93.63058
|  | 446 | 93.64442
|  | 445 | 93.6633
|  | 444 | 93.67974
|  | 443 | 93.6963
|  | 442 | 93.70981
|  | 441 | 93.72966
|  | 440 | 93.74605
|  | 439 | 93.75228
|  | 438 | 93.75857
|  | 437 | 93.76413
|  | 436 | 93.76859
|  | 435 | 93.77111
|  | 434 | 93.77894
|  | 433 | 93.78348
|  | 432 | 93.7804
|  | 431 | 93.78236
|  | 430 | 93.78549
|  | 429 | 93.79006
|  | 428 | 93.78755
|  | 427 | 93.78598
|  | 426 | 93.79385
|  | 425 | 93.80045
|  | 424 | 93.80571
|  | 423 | 93.80728
|  | 422 | 93.81204
|  | 421 | 93.81306
|  | 420 | 93.81947
|  | 419 | 93.82948
|  | 418 | 93.83255
|  | 417 | 93.83255
|  | 416 | 93.83374
|  | 415 | 93.83955
|  | 414 | 93.83632
|  | 413 | 93.82348
|  | 412 | 93.80585
|  | 411 | 93.79099
|  | 410 | 93.77482
|  | 409 | 93.74505
|  | 408 | 93.70646
|  | 407 | 93.65072
|  | 406 | 93.58355
|  | 405 | 93.57958
|  | 404 | 93.53234
|  | 403 | 93.42107
|  | 402 | 93.26856
|  | 401 | 93.09157
|  | 400 | 92.92674
|  | 399 | 92.73002
|  | 398 | 92.52193
|  | 397 | 92.22361
|  | 396 | 91.80756
|  | 395 | 91.34137
|  | 394 | 90.77162
|  | 393 | 90.07581
|  | 392 | 89.18907
|  | 391 | 88.13311
|  | 390 | 86.97348
|  | 389 | 85.65517
|  | 388 | 84.11069
|  | 387 | 82.26545
|  | 386 | 80.16765
|  | 385 | 77.75292
|  | 384 | 75.08262
|  | 383 | 72.20496
|  | 382 | 69.01921
|  | 381 | 65.62075
|  | 380 | 61.98359
|  | 379 | 58.19662
|  | 378 | 54.34912
|  | 377 | 50.38114
|  | 376 | 46.35875
|  | 375 | 42.33925
|  | 374 | 38.42611
|  | 373 | 34.62289
|  | 372 | 31.00901
|  | 371 | 27.60823
|  | 370 | 24.43712
|  | 369 | 21.54388
|  | 368 | 18.90249
|  | 367 | 16.57474
|  | 366 | 14.46838
|  | 365 | 12.5904
|  | 364 | 10.95017
|  | 363 | 9.52544
|  | 362 | 8.32467
|  | 361 | 7.27472
|  | 360 | 6.3839
|  | 359 | 5.60818
|  | 358 | 4.94855
|  | 357 | 4.38231
|  | 356 | 3.89027
|  | 355 | 3.4721
|  | 354 | 3.10536
|  | 353 | 2.79423
|  | 352 | 2.51842
|  | 351 | 2.28391
|  | 350 | 2.08208
|  | 349 | 1.90049
|  | 348 | 1.75169
|  | 347 | 1.62264
|  | 346 | 1.53269
|  | 345 | 1.47424
|  | 344 | 1.42202
|  | 343 | 1.37411
|  | 342 | 1.3349
|  | 341 | 1.3184
|  | 340 | 1.32623
|  | 339 | 1.35024
|  | 338 | 1.36796
|  | 337 | 1.39635
|  | 336 | 1.44355
|  | 335 | 1.49889
|  | 334 | 1.57234
|  | 333 | 1.64391
|  | 332 | 1.72077
|  | 331 | 1.82609
|  | 330 | 1.96071
|  | 329 | 2.12167
|  | 328 | 2.27276
|  | 327 | 2.43367
|  | 326 | 2.62882
|  | 325 | 2.84042
|  | 324 | 3.05481
|  | 323 | 3.26192
|  | 322 | 3.46973
|  | 321 | 3.67903
|  | 320 | 3.8626
|  | 319 | 4.02304
|  | 318 | 4.17452
|  | 317 | 4.29433
|  | 316 | 4.34419
|  | 315 | 4.35224
|  | 314 | 4.3074
|  | 313 | 4.21719
|  | 312 | 4.12218
|  | 311 | 4.00402
|  | 310 | 3.86874
|  | 309 | 3.72671
|  | 308 | 3.55377
|  | 307 | 3.38524
|  | 306 | 3.2262
|  | 305 | 3.10136
|  | 304 | 2.97071
|  | 303 | 2.86633
|  | 302 | 2.79675
|  | 301 | 2.74707
|  | 300 | 2.69394