## Insertion Loss
GB21 Insertion Loss
|  | 473 nm Channel |  | 532 nm Channel
|  | Wavelength (nm) | Insertion Loss (dB) | Wavelength (nm) | Insertion Loss (dB)
|  | 450 | 1.7693 | 450 | 5.0439
|  | 450.3 | 1.792 | 450.3 | 5.0557
|  | 450.6 | 1.6891 | 450.6 | 5.0755
|  | 450.9 | 1.7331 | 450.9 | 5.2517
Product Raw Data |  | 451.2 | 1.6342 | 451.2 | 5.3354
Wavelength Combiner: 473 nm and 532 nm |  | 451.5 | 1.5538 | 451.5 | 5.3157
|  | 451.8 | 1.5095 | 451.8 | 5.6448
Item # | GB21A1, GB21B1, GB21F1 | 452.1 | 1.4302 | 452.1 | 5.7443
DISCLAIMER: The data presented here are typical. Slight variations in performance data will occur from unit to unit. Please contact Technical Support with any questions regarding the use or reliability of this data. |  | 452.4 | 1.4036 | 452.4 | 5.7162
|  | 452.7 | 1.3573 | 452.7 | 5.8683
|  | 453 | 1.3335 | 453 | 6.1167
|  | 453.3 | 1.2867 | 453.3 | 5.9115
|  | 453.6 | 1.2211 | 453.6 | 6.1129
|  | 453.9 | 1.176 | 453.9 | 6.2798
This data may be used in publications. However, please cite Thorlabs as the source. |  | 454.2 | 1.1648 | 454.2 | 6.436
|  | 454.5 | 1.1181 | 454.5 | 6.7044
|  | 454.8 | 1.0981 | 454.8 | 6.6777
Additional Information: |  | 455.1 | 1.0674 | 455.1 | 7.0615
This measured data is provided as an example of combiner performance. Insertion loss curves for each combiner will vary within specifications |  | 455.4 | 1.0156 | 455.4 | 7.0724
|  | 455.7 | 0.9791 | 455.7 | 7.2137
|  | 456 | 0.9337 | 456 | 7.3207
|  | 456.3 | 0.9093 | 456.3 | 7.4327
|  | 456.6 | 0.8891 | 456.6 | 7.483
|  | 456.9 | 0.84 | 456.9 | 7.8719
|  | 457.2 | 0.8058 | 457.2 | 7.9405
|  | 457.5 | 0.8015 | 457.5 | 8.0561
|  | 457.8 | 0.7623 | 457.8 | 8.1916
|  | 458.1 | 0.7179 | 458.1 | 8.413
|  | 458.4 | 0.6874 | 458.4 | 8.5878
|  | 458.7 | 0.6757 | 458.7 | 8.7744
|  | 459 | 0.6597 | 459 | 9.1263
|  | 459.3 | 0.6055 | 459.3 | 9.2357
|  | 459.6 | 0.5829 | 459.6 | 9.2916
|  | 459.9 | 0.5543 | 459.9 | 9.539
|  | 460.2 | 0.5038 | 460.2 | 9.6814
|  | 460.5 | 0.5027 | 460.5 | 10.0319
|  | 460.8 | 0.4759 | 460.8 | 10.0094
|  | 461.1 | 0.4608 | 461.1 | 10.3357
|  | 461.4 | 0.4345 | 461.4 | 10.5708
|  | 461.7 | 0.405 | 461.7 | 10.9131
|  | 462 | 0.3853 | 462 | 10.8709
|  | 462.3 | 0.3755 | 462.3 | 11.2133
|  | 462.6 | 0.3527 | 462.6 | 11.5086
|  | 462.9 | 0.344 | 462.9 | 11.6703
|  | 463.2 | 0.3269 | 463.2 | 11.7388
|  | 463.5 | 0.2999 | 463.5 | 12.1634
|  | 463.8 | 0.2925 | 463.8 | 12.5693
|  | 464.1 | 0.2791 | 464.1 | 12.7211
|  | 464.4 | 0.2486 | 464.4 | 13.0071
|  | 464.7 | 0.2271 | 464.7 | 13.3125
|  | 465 | 0.2117 | 465 | 13.7836
|  | 465.3 | 0.2177 | 465.3 | 14.1071
|  | 465.6 | 0.1997 | 465.6 | 14.2663
|  | 465.9 | 0.1859 | 465.9 | 14.4667
|  | 466.2 | 0.1583 | 466.2 | 14.7738
|  | 466.5 | 0.1456 | 466.5 | 15.4025
|  | 466.8 | 0.1459 | 466.8 | 15.9032
|  | 467.1 | 0.129 | 467.1 | 16.0336
|  | 467.4 | 0.128 | 467.4 | 16.5542
|  | 467.7 | 0.1131 | 467.7 | 16.8306
|  | 468 | 0.1023 | 468 | 17.6791
|  | 468.3 | 0.0879 | 468.3 | 17.6481
|  | 468.6 | 0.0899 | 468.6 | 18.0523
|  | 468.9 | 0.0773 | 468.9 | 18.9113
|  | 469.2 | 0.0735 | 469.2 | 19.6305
|  | 469.5 | 0.0738 | 469.5 | 19.6172
|  | 469.8 | 0.0606 | 469.8 | 20.3066
|  | 470.1 | 0.054 | 470.1 | 21.2549
|  | 470.4 | 0.0505 | 470.4 | 21.3731
|  | 470.7 | 0.053 | 470.7 | 21.8112
|  | 471 | 0.0409 | 471 | 23.4062
|  | 471.3 | 0.0399 | 471.3 | 23.3568
|  | 471.6 | 0.0393 | 471.6 | 24.2847
|  | 471.9 | 0.0356 | 471.9 | 24.3032
|  | 472.2 | 0.0284 | 472.2 | 25.558
|  | 472.5 | 0.0301 | 472.5 | 25.6501
|  | 472.8 | 0.0346 | 472.8 | 25.2571
|  | 473.1 | 0.0304 | 473.1 | 26.9614
|  | 473.4 | 0.0334 | 473.4 | 25.5826
|  | 473.7 | 0.0302 | 473.7 | 24.9467
|  | 474 | 0.0294 | 474 | 23.7993
|  | 474.3 | 0.0411 | 474.3 | 23.6612
|  | 474.6 | 0.0437 | 474.6 | 23.6601
|  | 474.9 | 0.0389 | 474.9 | 22.8702
|  | 475.2 | 0.0388 | 475.2 | 21.5482
|  | 475.5 | 0.0473 | 475.5 | 21.0509
|  | 475.8 | 0.0576 | 475.8 | 20.3311
|  | 476.1 | 0.0627 | 476.1 | 20.0094
|  | 476.4 | 0.0657 | 476.4 | 19.3469
|  | 476.7 | 0.0729 | 476.7 | 18.8005
|  | 477 | 0.0814 | 477 | 18.3526
|  | 477.3 | 0.0813 | 477.3 | 17.8464
|  | 477.6 | 0.0938 | 477.6 | 17.3088
|  | 477.9 | 0.1017 | 477.9 | 16.8483
|  | 478.2 | 0.1121 | 478.2 | 16.4286
|  | 478.5 | 0.1217 | 478.5 | 16.001
|  | 478.8 | 0.1299 | 478.8 | 15.702
|  | 479.1 | 0.1512 | 479.1 | 15.2726
|  | 479.4 | 0.1589 | 479.4 | 14.8494
|  | 479.7 | 0.1679 | 479.7 | 14.5861
|  | 480 | 0.1837 | 480 | 14.2242
|  | 480.3 | 0.1988 | 480.3 | 13.8704
|  | 480.6 | 0.2068 | 480.6 | 13.5964
|  | 480.9 | 0.2276 | 480.9 | 13.2409
|  | 481.2 | 0.2443 | 481.2 | 12.9795
|  | 481.5 | 0.2587 | 481.5 | 12.7126
|  | 481.8 | 0.2698 | 481.8 | 12.4464
|  | 482.1 | 0.2914 | 482.1 | 12.159
|  | 482.4 | 0.3038 | 482.4 | 11.9196
|  | 482.7 | 0.3225 | 482.7 | 11.6625
|  | 483 | 0.3403 | 483 | 11.4342
|  | 483.3 | 0.3632 | 483.3 | 11.1887
|  | 483.6 | 0.3814 | 483.6 | 10.9575
|  | 483.9 | 0.4017 | 483.9 | 10.7464
|  | 484.2 | 0.4205 | 484.2 | 10.5354
|  | 484.5 | 0.4417 | 484.5 | 10.3239
|  | 484.8 | 0.4651 | 484.8 | 10.1027
|  | 485.1 | 0.4804 | 485.1 | 9.9319
|  | 485.4 | 0.5074 | 485.4 | 9.718
|  | 485.7 | 0.5289 | 485.7 | 9.5234
|  | 486 | 0.558 | 486 | 9.3364
|  | 486.3 | 0.5845 | 486.3 | 9.1579
|  | 486.6 | 0.593 | 486.6 | 8.9855
|  | 486.9 | 0.6284 | 486.9 | 8.8038
|  | 487.2 | 0.6558 | 487.2 | 8.6443
|  | 487.5 | 0.6821 | 487.5 | 8.4679
|  | 487.8 | 0.7103 | 487.8 | 8.3025
|  | 488.1 | 0.7399 | 488.1 | 8.1442
|  | 488.4 | 0.7682 | 488.4 | 7.9905
|  | 488.7 | 0.7973 | 488.7 | 7.8415
|  | 489 | 0.8296 | 489 | 7.6945
|  | 489.3 | 0.8604 | 489.3 | 7.541
|  | 489.6 | 0.8969 | 489.6 | 7.4019
|  | 489.9 | 0.9292 | 489.9 | 7.2632
|  | 490.2 | 0.9658 | 490.2 | 7.1238
|  | 490.5 | 0.9972 | 490.5 | 6.9815
|  | 490.8 | 1.0372 | 490.8 | 6.8546
|  | 491.1 | 1.0653 | 491.1 | 6.7253
|  | 491.4 | 1.1057 | 491.4 | 6.6003
|  | 491.7 | 1.1469 | 491.7 | 6.4822
|  | 492 | 1.1848 | 492 | 6.3586
|  | 492.3 | 1.2205 | 492.3 | 6.2335
|  | 492.6 | 1.2626 | 492.6 | 6.116
|  | 492.9 | 1.3013 | 492.9 | 6.003
|  | 493.2 | 1.3438 | 493.2 | 5.8922
|  | 493.5 | 1.3849 | 493.5 | 5.7745
|  | 493.8 | 1.4268 | 493.8 | 5.6666
|  | 494.1 | 1.4786 | 494.1 | 5.5555
|  | 494.4 | 1.5123 | 494.4 | 5.4486
|  | 494.7 | 1.5558 | 494.7 | 5.3456
|  | 495 | 1.6073 | 495 | 5.2463
|  | 495.3 | 1.6536 | 495.3 | 5.1421
|  | 495.6 | 1.6926 | 495.6 | 5.0435
|  | 495.9 | 1.7355 | 495.9 | 4.9489
|  | 496.2 | 1.7809 | 496.2 | 4.8498
|  | 496.5 | 1.8365 | 496.5 | 4.7554
|  | 496.8 | 1.8809 | 496.8 | 4.6588
|  | 497.1 | 1.9378 | 497.1 | 4.5659
|  | 497.4 | 1.9933 | 497.4 | 4.482
|  | 497.7 | 2.0416 | 497.7 | 4.3868
|  | 498 | 2.0902 | 498 | 4.2952
|  | 498.3 | 2.1438 | 498.3 | 4.2076
|  | 498.6 | 2.1995 | 498.6 | 4.131
|  | 498.9 | 2.2559 | 498.9 | 4.0401
|  | 499.2 | 2.3117 | 499.2 | 3.9541
|  | 499.5 | 2.3647 | 499.5 | 3.8755
|  | 499.8 | 2.4275 | 499.8 | 3.7963
|  | 500.1 | 2.487 | 500.1 | 3.7159
|  | 500.4 | 2.5408 | 500.4 | 3.6379
|  | 500.7 | 2.6038 | 500.7 | 3.5689
|  | 501 | 2.6692 | 501 | 3.4866
|  | 501.3 | 2.7346 | 501.3 | 3.4128
|  | 501.6 | 2.7962 | 501.6 | 3.3422
|  | 501.9 | 2.8531 | 501.9 | 3.2768
|  | 502.2 | 2.9202 | 502.2 | 3.2044
|  | 502.5 | 2.99 | 502.5 | 3.135
|  | 502.8 | 3.0557 | 502.8 | 3.0679
|  | 503.1 | 3.1351 | 503.1 | 3.0032
|  | 503.4 | 3.2031 | 503.4 | 2.9376
|  | 503.7 | 3.2725 | 503.7 | 2.8721
|  | 504 | 3.3522 | 504 | 2.8096
|  | 504.3 | 3.4252 | 504.3 | 2.7489
|  | 504.6 | 3.4959 | 504.6 | 2.6843
|  | 504.9 | 3.5792 | 504.9 | 2.6211
|  | 505.2 | 3.6535 | 505.2 | 2.5663
|  | 505.5 | 3.7284 | 505.5 | 2.5057
|  | 505.8 | 3.8115 | 505.8 | 2.4443
|  | 506.1 | 3.8929 | 506.1 | 2.3983
|  | 506.4 | 3.9748 | 506.4 | 2.3428
|  | 506.7 | 4.0578 | 506.7 | 2.2849
|  | 507 | 4.1424 | 507 | 2.2326
|  | 507.3 | 4.2192 | 507.3 | 2.1808
|  | 507.6 | 4.3143 | 507.6 | 2.1302
|  | 507.9 | 4.402 | 507.9 | 2.0728
|  | 508.2 | 4.4893 | 508.2 | 2.0218
|  | 508.5 | 4.5783 | 508.5 | 1.9742
|  | 508.8 | 4.6716 | 508.8 | 1.9279
|  | 509.1 | 4.7707 | 509.1 | 1.8773
|  | 509.4 | 4.8641 | 509.4 | 1.8241
|  | 509.7 | 4.957 | 509.7 | 1.7851
|  | 510 | 5.0601 | 510 | 1.7365
|  | 510.3 | 5.1595 | 510.3 | 1.6897
|  | 510.6 | 5.2608 | 510.6 | 1.6452
|  | 510.9 | 5.3649 | 510.9 | 1.6043
|  | 511.2 | 5.4724 | 511.2 | 1.557
|  | 511.5 | 5.5848 | 511.5 | 1.5117
|  | 511.8 | 5.6955 | 511.8 | 1.4715
|  | 512.1 | 5.805 | 512.1 | 1.4344
|  | 512.4 | 5.9194 | 512.4 | 1.3955
|  | 512.7 | 6.0369 | 512.7 | 1.3572
|  | 513 | 6.1555 | 513 | 1.3211
|  | 513.3 | 6.2769 | 513.3 | 1.2825
|  | 513.6 | 6.3978 | 513.6 | 1.2427
|  | 513.9 | 6.5193 | 513.9 | 1.2073
|  | 514.2 | 6.6508 | 514.2 | 1.1753
|  | 514.5 | 6.777 | 514.5 | 1.1374
|  | 514.8 | 6.9075 | 514.8 | 1.1053
|  | 515.1 | 7.0464 | 515.1 | 1.0654
|  | 515.4 | 7.1803 | 515.4 | 1.0382
|  | 515.7 | 7.314 | 515.7 | 1.0107
|  | 516 | 7.4617 | 516 | 0.9699
|  | 516.3 | 7.6149 | 516.3 | 0.9399
|  | 516.6 | 7.7638 | 516.6 | 0.9115
|  | 516.9 | 7.9145 | 516.9 | 0.8855
|  | 517.2 | 8.0728 | 517.2 | 0.859
|  | 517.5 | 8.2309 | 517.5 | 0.8201
|  | 517.8 | 8.3906 | 517.8 | 0.7865
|  | 518.1 | 8.5517 | 518.1 | 0.7593
|  | 518.4 | 8.7257 | 518.4 | 0.7313
|  | 518.7 | 8.8983 | 518.7 | 0.7004
|  | 519 | 9.0695 | 519 | 0.6737
|  | 519.3 | 9.2497 | 519.3 | 0.6496
|  | 519.6 | 9.4317 | 519.6 | 0.619
|  | 519.9 | 9.6205 | 519.9 | 0.5919
|  | 520.2 | 9.8112 | 520.2 | 0.5705
|  | 520.5 | 10.0111 | 520.5 | 0.5398
|  | 520.8 | 10.2121 | 520.8 | 0.5207
|  | 521.1 | 10.4178 | 521.1 | 0.5049
|  | 521.4 | 10.6359 | 521.4 | 0.4783
|  | 521.7 | 10.8516 | 521.7 | 0.456
|  | 522 | 11.0783 | 522 | 0.4345
|  | 522.3 | 11.3085 | 522.3 | 0.4166
|  | 522.6 | 11.544 | 522.6 | 0.4016
|  | 522.9 | 11.7954 | 522.9 | 0.3855
|  | 523.2 | 12.0451 | 523.2 | 0.3634
|  | 523.5 | 12.304 | 523.5 | 0.3455
|  | 523.8 | 12.5749 | 523.8 | 0.3345
|  | 524.1 | 12.8522 | 524.1 | 0.3141
|  | 524.4 | 13.1384 | 524.4 | 0.2974
|  | 524.7 | 13.4349 | 524.7 | 0.2827
|  | 525 | 13.7425 | 525 | 0.2694
|  | 525.3 | 14.067 | 525.3 | 0.256
|  | 525.6 | 14.3979 | 525.6 | 0.2423
|  | 525.9 | 14.7381 | 525.9 | 0.2306
|  | 526.2 | 15.1039 | 526.2 | 0.2122
|  | 526.5 | 15.4864 | 526.5 | 0.2014
|  | 526.8 | 15.8698 | 526.8 | 0.1952
|  | 527.1 | 16.2724 | 527.1 | 0.1875
|  | 527.4 | 16.6985 | 527.4 | 0.1808
|  | 527.7 | 17.1486 | 527.7 | 0.1672
|  | 528 | 17.6113 | 528 | 0.1535
|  | 528.3 | 18.1056 | 528.3 | 0.1497
|  | 528.6 | 18.6332 | 528.6 | 0.1438
|  | 528.9 | 19.1729 | 528.9 | 0.1408
|  | 529.2 | 19.7569 | 529.2 | 0.1322
|  | 529.5 | 20.346 | 529.5 | 0.1178
|  | 529.8 | 21.0024 | 529.8 | 0.1129
|  | 530.1 | 21.7142 | 530.1 | 0.1105
|  | 530.4 | 22.4832 | 530.4 | 0.1064
|  | 530.7 | 23.2662 | 530.7 | 0.0972
|  | 531 | 24.095 | 531 | 0.0881
|  | 531.3 | 25.0049 | 531.3 | 0.0847
|  | 531.6 | 25.7884 | 531.6 | 0.0859
|  | 531.9 | 26.7492 | 531.9 | 0.0863
|  | 532.2 | 27.5475 | 532.2 | 0.0826
|  | 532.5 | 28.1122 | 532.5 | 0.0851
|  | 532.8 | 28.6777 | 532.8 | 0.0861
|  | 533.1 | 28.5617 | 533.1 | 0.0857
|  | 533.4 | 28.0823 | 533.4 | 0.0876
|  | 533.7 | 27.5329 | 533.7 | 0.0872
|  | 534 | 26.8208 | 534 | 0.0864
|  | 534.3 | 25.9833 | 534.3 | 0.088
|  | 534.6 | 24.9842 | 534.6 | 0.095
|  | 534.9 | 24.156 | 534.9 | 0.0978
|  | 535.2 | 23.4423 | 535.2 | 0.106
|  | 535.5 | 22.5887 | 535.5 | 0.1056
|  | 535.8 | 21.8066 | 535.8 | 0.1092
|  | 536.1 | 21.119 | 536.1 | 0.1226
|  | 536.4 | 20.4597 | 536.4 | 0.13
|  | 536.7 | 19.8532 | 536.7 | 0.1391
|  | 537 | 19.2778 | 537 | 0.1425
|  | 537.3 | 18.7168 | 537.3 | 0.1492
|  | 537.6 | 18.21 | 537.6 | 0.1558
|  | 537.9 | 17.7109 | 537.9 | 0.1594
|  | 538.2 | 17.2369 | 538.2 | 0.1637
|  | 538.5 | 16.8098 | 538.5 | 0.1718
|  | 538.8 | 16.3848 | 538.8 | 0.1816
|  | 539.1 | 15.9709 | 539.1 | 0.1898
|  | 539.4 | 15.5889 | 539.4 | 0.2019
|  | 539.7 | 15.2197 | 539.7 | 0.2128
|  | 540 | 14.8555 | 540 | 0.222
|  | 540.3 | 14.5166 | 540.3 | 0.2375
|  | 540.6 | 14.1867 | 540.6 | 0.2564
|  | 540.9 | 13.8743 | 540.9 | 0.2714
|  | 541.2 | 13.5683 | 541.2 | 0.2873
|  | 541.5 | 13.2809 | 541.5 | 0.3012
|  | 541.8 | 12.9887 | 541.8 | 0.3155
|  | 542.1 | 12.7117 | 542.1 | 0.3339
|  | 542.4 | 12.457 | 542.4 | 0.3484
|  | 542.7 | 12.204 | 542.7 | 0.3646
|  | 543 | 11.9504 | 543 | 0.3804
|  | 543.3 | 11.7062 | 543.3 | 0.401
|  | 543.6 | 11.4648 | 543.6 | 0.4194
|  | 543.9 | 11.2374 | 543.9 | 0.4379
|  | 544.2 | 11.0145 | 544.2 | 0.4588
|  | 544.5 | 10.7946 | 544.5 | 0.4812
|  | 544.8 | 10.586 | 544.8 | 0.4951
|  | 545.1 | 10.3809 | 545.1 | 0.516
|  | 545.4 | 10.1808 | 545.4 | 0.5348
|  | 545.7 | 9.9814 | 545.7 | 0.556
|  | 546 | 9.785 | 546 | 0.5819
|  | 546.3 | 9.5973 | 546.3 | 0.6012
|  | 546.6 | 9.422 | 546.6 | 0.6285
|  | 546.9 | 9.2499 | 546.9 | 0.6535
|  | 547.2 | 9.085 | 547.2 | 0.6817
|  | 547.5 | 8.9023 | 547.5 | 0.706
|  | 547.8 | 8.74 | 547.8 | 0.7352
|  | 548.1 | 8.5768 | 548.1 | 0.7659
|  | 548.4 | 8.4156 | 548.4 | 0.7949
|  | 548.7 | 8.2531 | 548.7 | 0.8202
|  | 549 | 8.1025 | 549 | 0.8516
|  | 549.3 | 7.948 | 549.3 | 0.8833
|  | 549.6 | 7.8011 | 549.6 | 0.9151
|  | 549.9 | 7.6628 | 549.9 | 0.9475
|  | 550.2 | 7.5204 | 550.2 | 0.9757
|  | 550.5 | 7.3784 | 550.5 | 1.0067
|  | 550.8 | 7.2452 | 550.8 | 1.041
|  | 551.1 | 7.1134 | 551.1 | 1.079
|  | 551.4 | 6.9818 | 551.4 | 1.1115
|  | 551.7 | 6.8537 | 551.7 | 1.1449
|  | 552 | 6.727 | 552 | 1.1802
|  | 552.3 | 6.6052 | 552.3 | 1.2121
|  | 552.6 | 6.4864 | 552.6 | 1.2489
|  | 552.9 | 6.3634 | 552.9 | 1.2811
|  | 553.2 | 6.2521 | 553.2 | 1.3182
|  | 553.5 | 6.1391 | 553.5 | 1.3605
|  | 553.8 | 6.0252 | 553.8 | 1.4024
|  | 554.1 | 5.9149 | 554.1 | 1.4505
|  | 554.4 | 5.8023 | 554.4 | 1.4965
|  | 554.7 | 5.6921 | 554.7 | 1.5366
|  | 555 | 5.593 | 555 | 1.5742
|  | 555.3 | 5.4933 | 555.3 | 1.6157
|  | 555.6 | 5.3833 | 555.6 | 1.6636
|  | 555.9 | 5.2858 | 555.9 | 1.7183
|  | 556.2 | 5.1834 | 556.2 | 1.7643
|  | 556.5 | 5.0853 | 556.5 | 1.8093
|  | 556.8 | 4.9951 | 556.8 | 1.8549
|  | 557.1 | 4.9022 | 557.1 | 1.9019
|  | 557.4 | 4.8081 | 557.4 | 1.9517
|  | 557.7 | 4.7154 | 557.7 | 2.0008
|  | 558 | 4.6262 | 558 | 2.0457
|  | 558.3 | 4.5344 | 558.3 | 2.097
|  | 558.6 | 4.454 | 558.6 | 2.1465
|  | 558.9 | 4.3659 | 558.9 | 2.2081
|  | 559.2 | 4.2784 | 559.2 | 2.2658
|  | 559.5 | 4.1953 | 559.5 | 2.3155
|  | 559.8 | 4.1098 | 559.8 | 2.3693
|  | 560.1 | 4.0345 | 560.1 | 2.4268
|  | 560.4 | 3.964 | 560.4 | 2.4831
|  | 560.7 | 3.88 | 560.7 | 2.5402
|  | 561 | 3.7977 | 561 | 2.5997
|  | 561.3 | 3.7241 | 561.3 | 2.6579
|  | 561.6 | 3.6456 | 561.6 | 2.7145
|  | 561.9 | 3.5834 | 561.9 | 2.7744
|  | 562.2 | 3.5167 | 562.2 | 2.8362
|  | 562.5 | 3.4367 | 562.5 | 2.9021
|  | 562.8 | 3.3749 | 562.8 | 2.9595
|  | 563.1 | 3.2999 | 563.1 | 3.0281
|  | 563.4 | 3.2367 | 563.4 | 3.0918
|  | 563.7 | 3.1677 | 563.7 | 3.1598
|  | 564 | 3.0991 | 564 | 3.2298
|  | 564.3 | 3.029 | 564.3 | 3.2947
|  | 564.6 | 2.9679 | 564.6 | 3.3642
|  | 564.9 | 2.9054 | 564.9 | 3.4353
|  | 565.2 | 2.8457 | 565.2 | 3.51
|  | 565.5 | 2.7811 | 565.5 | 3.5764
|  | 565.8 | 2.7221 | 565.8 | 3.6495
|  | 566.1 | 2.6601 | 566.1 | 3.7281
|  | 566.4 | 2.6037 | 566.4 | 3.8074
|  | 566.7 | 2.5477 | 566.7 | 3.8817
|  | 567 | 2.4904 | 567 | 3.9628
|  | 567.3 | 2.4308 | 567.3 | 4.0424
|  | 567.6 | 2.3817 | 567.6 | 4.127
|  | 567.9 | 2.3246 | 567.9 | 4.212
|  | 568.2 | 2.2731 | 568.2 | 4.3014
|  | 568.5 | 2.2207 | 568.5 | 4.3931
|  | 568.8 | 2.1615 | 568.8 | 4.4753
|  | 569.1 | 2.1117 | 569.1 | 4.5665
|  | 569.4 | 2.0666 | 569.4 | 4.6559
|  | 569.7 | 2.0193 | 569.7 | 4.7459
|  | 570 | 1.9671 | 570 | 4.8391
|  | 570.3 | 1.9098 | 570.3 | 4.9346
|  | 570.6 | 1.8713 | 570.6 | 5.0351
|  | 570.9 | 1.8207 | 570.9 | 5.1253
|  | 571.2 | 1.7748 | 571.2 | 5.2239
|  | 571.5 | 1.7326 | 571.5 | 5.3293
|  | 571.8 | 1.686 | 571.8 | 5.4328
|  | 572.1 | 1.6379 | 572.1 | 5.5371
|  | 572.4 | 1.6 | 572.4 | 5.6436
|  | 572.7 | 1.5532 | 572.7 | 5.7518
|  | 573 | 1.5129 | 573 | 5.8556
|  | 573.3 | 1.4694 | 573.3 | 5.9673
|  | 573.6 | 1.4307 | 573.6 | 6.0885
|  | 573.9 | 1.3973 | 573.9 | 6.2008
|  | 574.2 | 1.3548 | 574.2 | 6.3113
|  | 574.5 | 1.3216 | 574.5 | 6.4365
|  | 574.8 | 1.2732 | 574.8 | 6.5563
|  | 575.1 | 1.2413 | 575.1 | 6.6867
|  | 575.4 | 1.1996 | 575.4 | 6.8067
|  | 575.7 | 1.1682 | 575.7 | 6.939
|  | 576 | 1.14 | 576 | 7.0699
|  | 576.3 | 1.1043 | 576.3 | 7.207
|  | 576.6 | 1.0685 | 576.6 | 7.3521
|  | 576.9 | 1.0367 | 576.9 | 7.4865
|  | 577.2 | 1.0004 | 577.2 | 7.6256
|  | 577.5 | 0.9692 | 577.5 | 7.7613
|  | 577.8 | 0.9328 | 577.8 | 7.9067
|  | 578.1 | 0.9115 | 578.1 | 8.0458
|  | 578.4 | 0.8795 | 578.4 | 8.2146
|  | 578.7 | 0.8518 | 578.7 | 8.3829
|  | 579 | 0.8217 | 579 | 8.5482
|  | 579.3 | 0.7957 | 579.3 | 8.707
|  | 579.6 | 0.7668 | 579.6 | 8.8727
|  | 579.9 | 0.7397 | 579.9 | 9.044
|  | 580.2 | 0.7111 | 580.2 | 9.2125
|  | 580.5 | 0.6955 | 580.5 | 9.3781
|  | 580.8 | 0.6605 | 580.8 | 9.5611
|  | 581.1 | 0.639 | 581.1 | 9.748
|  | 581.4 | 0.6156 | 581.4 | 9.9376
|  | 581.7 | 0.5888 | 581.7 | 10.1369
|  | 582 | 0.5662 | 582 | 10.334
|  | 582.3 | 0.5411 | 582.3 | 10.5416
|  | 582.6 | 0.5231 | 582.6 | 10.747
|  | 582.9 | 0.4992 | 582.9 | 10.9698
|  | 583.2 | 0.4871 | 583.2 | 11.1866
|  | 583.5 | 0.4709 | 583.5 | 11.4109
|  | 583.8 | 0.45 | 583.8 | 11.6459
|  | 584.1 | 0.4219 | 584.1 | 11.8981
|  | 584.4 | 0.4074 | 584.4 | 12.1558
|  | 584.7 | 0.3813 | 584.7 | 12.4133
|  | 585 | 0.3726 | 585 | 12.6846
|  | 585.3 | 0.3584 | 585.3 | 12.9487
|  | 585.6 | 0.3368 | 585.6 | 13.235
|  | 585.9 | 0.3162 | 585.9 | 13.5198
|  | 586.2 | 0.3039 | 586.2 | 13.8196
|  | 586.5 | 0.2913 | 586.5 | 14.13
|  | 586.8 | 0.2771 | 586.8 | 14.4459
|  | 587.1 | 0.2741 | 587.1 | 14.7819
|  | 587.4 | 0.2558 | 587.4 | 15.1543
|  | 587.7 | 0.2395 | 587.7 | 15.5296
|  | 588 | 0.2249 | 588 | 15.9219
|  | 588.3 | 0.2092 | 588.3 | 16.3278
|  | 588.6 | 0.2008 | 588.6 | 16.7388
|  | 588.9 | 0.2039 | 588.9 | 17.1881
|  | 589.2 | 0.1967 | 589.2 | 17.6497
|  | 589.5 | 0.1801 | 589.5 | 18.1532
|  | 589.8 | 0.1716 | 589.8 | 18.6747
|  | 590.1 | 0.1563 | 590.1 | 19.2469
|  | 590.4 | 0.1529 | 590.4 | 19.8528
|  | 590.7 | 0.1551 | 590.7 | 20.4817
|  | 591 | 0.146 | 591 | 21.149
|  | 591.3 | 0.1417 | 591.3 | 21.8681
|  | 591.6 | 0.136 | 591.6 | 22.6727
|  | 591.9 | 0.1282 | 591.9 | 23.5339
|  | 592.2 | 0.1211 | 592.2 | 24.4305
|  | 592.5 | 0.1161 | 592.5 | 25.4441
|  | 592.8 | 0.1055 | 592.8 | 26.5526
|  | 593.1 | 0.112 | 593.1 | 27.697
|  | 593.4 | 0.1002 | 593.4 | 28.9966
|  | 593.7 | 0.0945 | 593.7 | 30.1276
|  | 594 | 0.0912 | 594 | 31.1958
|  | 594.3 | 0.0922 | 594.3 | 31.7091
|  | 594.6 | 0.101 | 594.6 | 31.5471
|  | 594.9 | 0.0961 | 594.9 | 30.7397
|  | 595.2 | 0.1065 | 595.2 | 29.6712
|  | 595.5 | 0.0997 | 595.5 | 28.39
|  | 595.8 | 0.0968 | 595.8 | 27.1514
|  | 596.1 | 0.0918 | 596.1 | 26.076
|  | 596.4 | 0.0965 | 596.4 | 25.0344
|  | 596.7 | 0.1097 | 596.7 | 24.0655
|  | 597 | 0.1147 | 597 | 23.1855
|  | 597.3 | 0.1161 | 597.3 | 22.3354
|  | 597.6 | 0.1237 | 597.6 | 21.5558
|  | 597.9 | 0.1263 | 597.9 | 20.8447
|  | 598.2 | 0.135 | 598.2 | 20.2186
|  | 598.5 | 0.1441 | 598.5 | 19.5911
|  | 598.8 | 0.1533 | 598.8 | 19.007
|  | 599.1 | 0.1579 | 599.1 | 18.4823
|  | 599.4 | 0.1636 | 599.4 | 17.9609
|  | 599.7 | 0.1807 | 599.7 | 17.4873
|  | 600 | 0.1766 | 600 | 17.0209