## Broadband Data
HBSYx1 Performance, 45˚ AOI Unpolarized Light
|  | Wavelength (nm) | % Reflectance | %Transmission
|  | 200 | 7.1428128 | 88.35612
|  | 210 | 1.8720072 | 95.69998
|  | 220 | 9.9615258 | 87.97722
|  | 230 | 10.1603914 | 87.75707
Product Raw Data |  | 240 | 24.6679852 | 73.75036
Harmoic Beamsplitters, Reflects 1064 nm, Transmits 532 nm |  | 250 | 77.7496627 | 21.13166
|  | 260 | 37.2560144 | 61.68503
Item # | HBSYx1 | 270 | 21.9099655 | 77.14654
DISCLAIMER: The data presented here are typical. Slight variations in performance data will occur from lot to lot. Please contact Technical Support with any questions regarding the use or reliability of this data. |  | 280 | 15.6358474 | 83.46523
|  | 290 | 20.0876469 | 79.2108
|  | 300 | 28.3873989 | 71.01071
|  | 310 | 18.0260555 | 81.41918
|  | 320 | 19.6973739 | 79.6609
|  | 330 | 20.0433203 | 79.35327
This data may be used in publications. However, please cite Thorlabs as the source. |  | 340 | 20.5555407 | 78.85393
|  | 350 | 21.1761192 | 78.23087
|  | 360 | 18.0994057 | 81.35841
|  | 370 | 33.7276949 | 65.7214
Additional Information: |  | 380 | 85.2466497 | 14.21651
|  | 390 | 98.5858504 | 0.8833478
|  | 400 | 73.1265143 | 26.37541
|  | 410 | 32.0059843 | 67.46509
|  | 420 | 17.8931277 | 81.60594
|  | 430 | 14.7596788 | 84.74691
|  | 440 | 8.255106 | 91.25554
|  | 450 | 6.9780382 | 92.51959
|  | 460 | 4.950793 | 94.55757
|  | 470 | 3.5652911 | 95.92777
|  | 480 | 2.2581682 | 97.2565
|  | 490 | 2.6447132 | 96.86411
|  | 500 | 2.8256014 | 96.66328
|  | 510 | 1.8724476 | 97.64203
|  | 520 | 1.7822895 | 97.73375
|  | 530 | 2.217843 | 97.29707
|  | 540 | 5.400749 | 94.13592
|  | 550 | 6.4790478 | 93.0532
|  | 560 | 18.8771973 | 80.60354
|  | 570 | 53.5090538 | 46.01855
|  | 580 | 26.641194 | 72.85397
|  | 590 | 3.2447249 | 96.3028
|  | 600 | 3.5564045 | 95.95028
|  | 610 | 4.3002745 | 95.19912
|  | 620 | 5.1754562 | 94.38467
|  | 630 | 6.6632236 | 92.86852
|  | 640 | 4.8358684 | 94.64755
|  | 650 | 8.6991888 | 90.83563
|  | 660 | 5.1370402 | 94.39187
|  | 670 | 6.7758104 | 92.70184
|  | 680 | 4.8678439 | 94.66864
|  | 690 | 5.7191319 | 93.81371
|  | 700 | 4.4509015 | 95.02779
|  | 710 | 7.0801098 | 92.45231
|  | 720 | 5.0399438 | 94.44124
|  | 730 | 8.8851421 | 90.57436
|  | 740 | 6.3023295 | 93.23256
|  | 750 | 5.9227646 | 93.58958
|  | 760 | 6.182681 | 93.29826
|  | 770 | 4.109597 | 95.39887
|  | 780 | 5.110372 | 94.38018
|  | 790 | 3.6903553 | 95.7924
|  | 800 | 4.271678 | 95.22059
|  | 810 | 4.520499 | 94.94017
|  | 820 | 3.5473488 | 95.91633
|  | 830 | 4.5220089 | 94.94599
|  | 840 | 3.9276992 | 95.51626
|  | 850 | 3.2726435 | 96.14861
|  | 860 | 3.5381314 | 96.00695
|  | 870 | 3.2473236 | 96.58757
|  | 880 | 5.1422229 | 94.67633
|  | 890 | 7.202581 | 92.66464
|  | 900 | 6.8376423 | 92.9994
|  | 910 | 5.9449799 | 93.92712
|  | 920 | 5.4759347 | 94.39813
|  | 930 | 5.5540287 | 94.30471
|  | 940 | 7.5422248 | 92.07867
|  | 950 | 10.3439851 | 89.34544
|  | 960 | 9.9433439 | 89.87302
|  | 970 | 10.0192653 | 89.86871
|  | 980 | 19.2460316 | 80.64948
|  | 990 | 28.6361206 | 71.27706
|  | 1000 | 34.1918391 | 65.71525
|  | 1010 | 50.830052 | 49.11677
|  | 1020 | 66.0611873 | 33.84868
|  | 1030 | 94.4107372 | 5.530432
|  | 1040 | 98.6029945 | 1.352131
|  | 1050 | 99.03612 | 0.9193977
|  | 1060 | 99.22251 | 0.7147924
|  | 1070 | 99.2869431 | 0.6690452
|  | 1080 | 99.29721 | 0.6297412
|  | 1090 | 99.18796 | 0.7678153
|  | 1100 | 99.12399 | 0.8417058
|  | 1110 | 98.99907 | 0.9370066
|  | 1120 | 98.87419 | 1.041239
|  | 1130 | 98.68783 | 1.248744
|  | 1140 | 98.51153 | 1.451657
|  | 1150 | 98.57288 | 1.37615
|  | 1160 | 98.7309 | 1.204257
|  | 1170 | 98.95557 | 1.020449
|  | 1180 | 99.21084 | 0.7397482
|  | 1190 | 98.14375056 | 1.820478
|  | 1200 | 97.98319818 | 1.961185
|  | 1210 | 95.2416966 | 4.695915
|  | 1220 | 86.1906837 | 13.74696
|  | 1230 | 73.1676143 | 26.67551
|  | 1240 | 67.7437462 | 31.74536
|  | 1250 | 70.5957628 | 28.84059
|  | 1260 | 69.7423315 | 29.95983
|  | 1270 | 60.6650681 | 39.12961
|  | 1280 | 46.2107077 | 53.63047
|  | 1290 | 41.0255049 | 58.84672
|  | 1300 | 48.9027798 | 50.96886
|  | 1310 | 48.5657723 | 51.24452
|  | 1320 | 34.6650003 | 65.10044
|  | 1330 | 26.8070096 | 72.79465
|  | 1340 | 31.2282823 | 68.08626
|  | 1350 | 35.3840072 | 63.60061
|  | 1360 | 35.6362106 | 63.13487
|  | 1370 | 31.1922018 | 65.77219
|  | 1380 | 25.6907214 | 63.15068
|  | 1390 | 26.2753884 | 63.97882
|  | 1400 | 31.5644437 | 63.0853
|  | 1410 | 34.0745957 | 62.86727
|  | 1420 | 32.440726 | 65.69131
|  | 1430 | 28.3824926 | 70.42738
|  | 1440 | 22.6406025 | 76.60153
|  | 1450 | 16.5188311 | 82.96766
|  | 1460 | 13.6900013 | 85.97346
|  | 1470 | 16.5409146 | 83.23902
|  | 1480 | 21.8999367 | 77.94192
|  | 1490 | 25.119279 | 74.74427
|  | 1500 | 25.0845708 | 74.80259
|  | 1510 | 22.5307499 | 77.39263
|  | 1520 | 18.4949515 | 81.4781
|  | 1530 | 14.4696731 | 85.46894
|  | 1540 | 12.3309089 | 87.6072
|  | 1550 | 13.5747969 | 86.37271
|  | 1560 | 17.6702115 | 82.26769
|  | 1570 | 22.0697797 | 77.87089
|  | 1580 | 24.8281497 | 75.10322
|  | 1590 | 25.3241132 | 74.60839
|  | 1600 | 23.6637225 | 76.29223
|  | 1610 | 20.4138473 | 79.4973
|  | 1620 | 16.266478 | 83.66305
|  | 1630 | 12.0818812 | 87.82333
|  | 1640 | 9.386509 | 90.52754
|  | 1650 | 9.4862403 | 90.43998
|  | 1660 | 12.2932868 | 87.63566
|  | 1670 | 16.5565362 | 83.36583
|  | 1680 | 20.5955984 | 79.30722
|  | 1690 | 23.2602044 | 76.64762
|  | 1700 | 24.3277285 | 75.58131
|  | 1710 | 23.8590395 | 76.03416
|  | 1720 | 21.9770112 | 77.91625
|  | 1730 | 18.9816292 | 80.88591
|  | 1740 | 15.3149486 | 84.55631
|  | 1750 | 11.5724181 | 88.3215
|  | 1760 | 8.7582076 | 91.10483
|  | 1770 | 7.6996453 | 92.12963
|  | 1780 | 8.5101163 | 91.33269
|  | 1790 | 10.6944893 | 89.14169
|  | 1800 | 13.4600037 | 86.36968
|  | 1810 | 16.0202798 | 83.76069
|  | 1820 | 17.9919204 | 81.76087
|  | 1830 | 19.1199505 | 80.65549
|  | 1840 | 19.2631774 | 80.42445
|  | 1850 | 18.2920068 | 81.36528
|  | 1860 | 16.3808425 | 83.25818
|  | 1870 | 13.6889526 | 85.89449
|  | 1880 | 10.5785324 | 89.0032
|  | 1890 | 8.3175774 | 91.17135
|  | 1900 | 6.8927088 | 92.53734
|  | 1910 | 6.61157 | 92.82687
|  | 1920 | 7.6112554 | 91.8689
|  | 1930 | 9.5172269 | 89.98566
|  | 1940 | 11.8636682 | 87.64124
|  | 1950 | 14.3076682 | 85.20912
|  | 1960 | 16.5978316 | 82.92342
|  | 1970 | 18.4541954 | 81.09129
|  | 1980 | 19.7008047 | 79.83598
|  | 1990 | 20.1699402 | 79.33994
|  | 2000 | 19.6986728 | 79.73636
|  | 2010 | 18.286842 | 81.06074
|  | 2020 | 16.0896199 | 83.03427
|  | 2030 | 13.3305259 | 85.6084
|  | 2040 | 10.4798461 | 88.22951
|  | 2050 | 8.0327682 | 90.44409
|  | 2060 | 6.2893081 | 92.05306
|  | 2070 | 5.3904176 | 92.94083
|  | 2080 | 5.3966663 | 92.96466
|  | 2090 | 6.1851859 | 92.16068
|  | 2100 | 7.623807 | 90.61126
|  | 2110 | 9.5555451 | 88.5196
|  | 2120 | 11.7710322 | 86.08682
|  | 2130 | 14.0251039 | 83.46401
|  | 2140 | 16.1077901 | 80.67759
|  | 2150 | 17.8246102 | 77.82819
|  | 2160 | 18.9403803 | 75.51217
|  | 2170 | 19.3020989 | 73.78442
|  | 2180 | 18.8672905 | 71.76458
|  | 2190 | 17.6318601 | 66.68546
|  | 2200 | 15.7242311 | 55.41591
|  | 2210 | 13.4320614 | 50.24856
|  | 2220 | 11.1995805 | 55.18348
|  | 2230 | 9.1571617 | 61.04021
|  | 2240 | 7.440513 | 64.22086
|  | 2250 | 6.1761704 | 66.95111
|  | 2260 | 5.417369 | 70.64898
|  | 2270 | 5.1787461 | 74.69566
|  | 2280 | 5.4426565 | 78.0763
|  | 2290 | 6.1358474 | 80.42798
|  | 2300 | 7.2305396 | 81.78377
|  | 2310 | 8.6422539 | 82.33445
|  | 2320 | 10.3005666 | 82.04091
|  | 2330 | 11.9785685 | 81.32274
|  | 2340 | 13.5756423 | 80.36089
|  | 2350 | 14.9409845 | 79.43013
|  | 2360 | 15.90823 | 78.68501
|  | 2370 | 16.3341458 | 78.36123
|  | 2380 | 16.226878 | 78.46373
|  | 2390 | 15.59215 | 78.83113
|  | 2400 | 14.5350851 | 79.27692
|  | 2410 | 13.1069659 | 79.8417
|  | 2420 | 11.5298609 | 80.48765
|  | 2430 | 9.899443 | 81.00409
|  | 2440 | 8.329083 | 81.43888
|  | 2450 | 7.0799658 | 81.60088
|  | 2460 | 6.086429 | 81.56396
|  | 2470 | 5.3272865 | 81.15166
|  | 2480 | 4.9446589 | 80.18512
|  | 2490 | 4.8124205 | 78.65051
|  | 2500 | 4.9754968 | 76.56877
|  | 2510 | 5.4283244 | 73.77222
|  | 2520 | 6.1352814 | 70.38514
|  | 2530 | 7.0453099 | 66.70122
|  | 2540 | 8.1827869 | 62.6374
|  | 2550 | 9.586112 | 58.17175
|  | 2560 | 10.6860052 | 54.52451
|  | 2570 | 12.1187028 | 50.36945
|  | 2580 | 13.0210639 | 47.30361
|  | 2590 | 13.4779064 | 44.69199
|  | 2600 | 13.97379 | 42.35103

## Polarization Data 532 nm
|  |  | Reflectance, 45˚ AOI |  |  | Transmission, 45˚ AOI
|  | Wavelength (nm) | % Reflectance, Unpolarized | % Reflectance, P-Polarized | % Reflectance, S-Polarized | % Transmission, Unpolarized | % Transmission, P-Polarized | % Transmission, S-Polarized
|  | 545 | 7.497173 | 2.947968 | 12.046378 | 92.00418 | 96.55339 | 87.45498
|  | 544 | 7.402126 | 2.99313 | 11.811122 | 92.13044 | 96.53944 | 87.72145
|  | 543 | 7.106768 | 2.933808 | 11.279728 | 92.40299 | 96.57595 | 88.23003
|  | 542 | 6.620103 | 2.769296 | 10.47091 | 92.8809 | 96.73171 | 89.03009
Product Raw Data |  | 541 | 6.0182425 | 2.537224 | 9.499261 | 93.54798 | 97.029 | 90.06696
Harmoic Beamsplitters, Reflects 1064 nm, Transmits 532 nm |  | 540 | 5.3812365 | 2.272818 | 8.489655 | 94.15912 | 97.26754 | 91.0507
|  | 539 | 4.802769 | 2.01673 | 7.588808 | 94.70066 | 97.4867 | 91.91463
Item # | HBSYx1 | 538 | 4.3358485 | 1.803491 | 6.868206 | 95.1993 | 97.73166 | 92.66694
DISCLAIMER: The data presented here are typical. Slight variations in performance data will occur from lot to lot. Please contact Technical Support with any questions regarding the use or reliability of this data. |  | 537 | 4.003154 | 1.652484 | 6.353824 | 95.50768 | 97.85835 | 93.15701
|  | 536 | 3.783781 | 1.570405 | 5.997157 | 95.71853 | 97.93191 | 93.50516
|  | 535 | 3.619274 | 1.544604 | 5.693944 | 95.91964 | 97.99431 | 93.84497
|  | 534 | 3.4507305 | 1.546054 | 5.355407 | 96.06985 | 97.97452 | 94.16517
|  | 533 | 3.2307335 | 1.549204 | 4.912263 | 96.27385 | 97.95538 | 94.59232
|  | 532 | 2.948712 | 1.54106 | 4.356364 | 96.5813 | 97.98895 | 95.17365
This data may be used in publications. However, please cite Thorlabs as the source. |  | 531 | 2.599011 | 1.492396 | 3.705626 | 96.90431 | 98.01092 | 95.79769
|  | 530 | 2.209667 | 1.402321 | 3.017013 | 97.28926 | 98.09661 | 96.48192
|  | 529 | 1.84485 | 1.279764 | 2.409936 | 97.69762 | 98.26271 | 97.13254
|  | 528 | 1.544428 | 1.122915 | 1.965941 | 97.97245 | 98.39397 | 97.55094
Additional Information: |  | 527 | 1.349566 | 0.952137 | 1.746995 | 98.14873 | 98.54615 | 97.7513
|  | 526 | 1.276917 | 0.786746 | 1.767088 | 98.24415 | 98.73432 | 97.75398
|  | 525 | 1.308794 | 0.63477 | 1.982818 | 98.17988 | 98.8539 | 97.50586
|  | 524 | 1.414976 | 0.511107 | 2.318845 | 98.07467 | 98.97854 | 97.1708
|  | 523 | 1.5504275 | 0.420349 | 2.680506 | 97.98934 | 99.11942 | 96.85926
|  | 522 | 1.6741835 | 0.358037 | 2.99033 | 97.84657 | 99.16271 | 96.53042
|  | 521 | 1.7605425 | 0.320188 | 3.200897 | 97.7473 | 99.18765 | 96.30694
|  | 520 | 1.7994485 | 0.305094 | 3.293803 | 97.73113 | 99.22548 | 96.23677
|  | 519 | 1.7868775 | 0.298329 | 3.275426 | 97.72283 | 99.21138 | 96.23429
|  | 518 | 1.7386425 | 0.298976 | 3.178309 | 97.76249 | 99.20216 | 96.32283
|  | 517 | 1.67853 | 0.299472 | 3.057588 | 97.85024 | 99.2293 | 96.47119
|  | 516 | 1.632369 | 0.30035 | 2.964388 | 97.88639 | 99.21841 | 96.55437
|  | 515 | 1.6174425 | 0.300474 | 2.934411 | 97.88221 | 99.19917 | 96.56524

## Polarization Data 1064 nm
|  |  | Reflectance, 45˚ AOI |  |  | Transmission, 45˚ AOI
|  | Wavelength (nm) | % Reflectance, Unpolarized | % Reflectance, P-Polarized | % Reflectance, S-Polarized | % Transmission, Unpolarized | % Transmission, P-Polarized | % Transmission, S-Polarized
|  | 1050 | 99.03248 | 98.77445 | 99.29052 | 0.9205676 | 1.178603 | 0.6625325
|  | 1051 | 99.03975 | 98.79043 | 99.28907 | 0.9182277 | 1.167546 | 0.6689095
|  | 1052 | 99.06114 | 98.83184945 | 99.29044 | 0.9029827 | 1.132277 | 0.6736886
|  | 1053 | 99.08533 | 98.87808 | 99.292573 | 0.8814214 | 1.088669 | 0.6741744
Product Raw Data |  | 1054 | 99.11144 | 98.92758 | 99.2953018 | 0.8561065 | 1.039968 | 0.6722451
Harmoic Beamsplitters, Reflects 1064 nm, Transmits 532 nm |  | 1055 | 99.13273 | 98.96989 | 99.29558 | 0.8311673 | 0.9940161 | 0.6683185
|  | 1056 | 99.15334 | 99.00704 | 99.29963 | 0.8105849 | 0.9568797 | 0.6642901
Item # | HBSYx1 | 1057 | 99.175066 | 99.04244 | 99.30769 | 0.7832548 | 0.9158779 | 0.6506318
DISCLAIMER: The data presented here are typical. Slight variations in performance data will occur from lot to lot. Please contact Technical Support with any questions regarding the use or reliability of this data. |  | 1058 | 99.19573 | 99.0747194 | 99.31674 | 0.7571087 | 0.8781178 | 0.6360996
|  | 1059 | 99.21112 | 99.10301 | 99.3192324 | 0.7331218 | 0.8412352 | 0.6250084
|  | 1060 | 99.22342 | 99.12366 | 99.32318 | 0.712149 | 0.8119082 | 0.6123898
|  | 1061 | 99.23299 | 99.14064 | 99.3253468 | 0.6991063 | 0.7914615 | 0.6067511
|  | 1062 | 99.2379 | 99.15162 | 99.32417 | 0.7004758 | 0.7867513 | 0.6142003
|  | 1063 | 99.2403333 | 99.16035 | 99.32031 | 0.6990239 | 0.7790039 | 0.6190439
This data may be used in publications. However, please cite Thorlabs as the source. |  | 1064 | 99.24506 | 99.1686682 | 99.32146 | 0.6900286 | 0.7664254 | 0.6136318
|  | 1065 | 99.2522 | 99.1796834 | 99.32471 | 0.6818333 | 0.7543482 | 0.6093184
|  | 1066 | 99.25959 | 99.1897058 | 99.32947 | 0.6888378 | 0.7587175 | 0.6189582
|  | 1067 | 99.2656515 | 99.19655 | 99.33475 | 0.6962985 | 0.7654002 | 0.6271967
Additional Information: |  | 1068 | 99.27375 | 99.20513 | 99.34238 | 0.6951923 | 0.7638212 | 0.6265634
|  | 1069 | 99.2812409 | 99.21821 | 99.34428 | 0.6796101 | 0.742645 | 0.6165753
|  | 1070 | 99.2881867 | 99.2339 | 99.34248 | 0.675033 | 0.7293229 | 0.6207432
|  | 1071 | 99.2914017 | 99.24636 | 99.33644 | 0.6524924 | 0.6975338 | 0.6074511
|  | 1072 | 99.29568 | 99.25564 | 99.33572 | 0.6477469 | 0.6877906 | 0.6077032
|  | 1073 | 99.29639 | 99.2555784 | 99.33721 | 0.6408607 | 0.6816755 | 0.600046
|  | 1074 | 99.29874 | 99.25293 | 99.3445404 | 0.6503559 | 0.6961607 | 0.6045512
|  | 1075 | 99.29743 | 99.24479 | 99.3500626 | 0.6461257 | 0.6987631 | 0.5934882
|  | 1076 | 99.29878 | 99.24304 | 99.35452 | 0.641941 | 0.6976832 | 0.5861988
|  | 1077 | 99.29783 | 99.24211 | 99.3535626 | 0.6393544 | 0.6950831 | 0.5836256
|  | 1078 | 99.29896 | 99.2479615 | 99.34996 | 0.6395485 | 0.6905485 | 0.5885485
|  | 1079 | 99.29711 | 99.24944 | 99.34479 | 0.6343842 | 0.6820619 | 0.5867064
|  | 1080 | 99.2973 | 99.25218 | 99.34243 | 0.6250981 | 0.670224 | 0.5799723