## Dispersion
Highly Nonlinear Fiber Dispersion
|  | Wavelength (nm) | Dispersion (ps/nm∙km)
|  | 1510.264 | 0.8212621
|  | 1512.463 | 0.8555036
|  | 1514.663 | 0.8888049
|  | 1516.862 | 0.9211796
Product Raw Data |  | 1519.062 | 0.9526413
Highly Nonlinear Fiber with Anomalous Dispersion, Zero Dispersion Slope |  | 1521.261 | 0.9832032
|  | 1523.46 | 1.012879
|  | 1525.66 | 1.04168
Item # | HN1550P | 1527.859 | 1.069621
DISCLAIMER: The data presented here are typical. Slight variations in performance data will occur from lot to lot. Please contact Technical Support with any questions regarding the use or reliability of this data. |  | 1530.059 | 1.096714
|  | 1532.258 | 1.122971
|  | 1534.457 | 1.148404
|  | 1536.657 | 1.173026
|  | 1538.856 | 1.196848
|  | 1541.056 | 1.219883
This data may be used in publications. However, please cite Thorlabs as the source. |  | 1543.255 | 1.242141
|  | 1545.455 | 1.263635
|  | 1547.654 | 1.284376
Additional Information: |  | 1549.853 | 1.304374
|  | 1552.053 | 1.323642
|  | 1554.252 | 1.342189
|  | 1556.452 | 1.360026
|  | 1558.651 | 1.377165
|  | 1560.85 | 1.393615
|  | 1563.05 | 1.409387
|  | 1565.249 | 1.42449
|  | 1567.449 | 1.438936
|  | 1569.648 | 1.452733
|  | 1571.848 | 1.465893
|  | 1574.047 | 1.478423
|  | 1576.246 | 1.490334
|  | 1578.446 | 1.501635
|  | 1580.645 | 1.512335
|  | 1582.845 | 1.522443
|  | 1585.044 | 1.531969
|  | 1587.243 | 1.540922
|  | 1589.443 | 1.549309
|  | 1591.642 | 1.55714
|  | 1593.842 | 1.564423
|  | 1596.041 | 1.571167
|  | 1598.24 | 1.57738
|  | 1600.44 | 1.58307
|  | 1602.639 | 1.588244
|  | 1604.839 | 1.592912
|  | 1607.038 | 1.597082
|  | 1609.238 | 1.600759
|  | 1611.437 | 1.603953
|  | 1613.636 | 1.606672
|  | 1615.836 | 1.608921
|  | 1618.035 | 1.610709
|  | 1620.235 | 1.612044