## Reflectance
LMH-50X-850 Reflectance
|  | Wavelength (nm) | Reflectance (%)
|  | 500 | 20.8984
|  | 510 | 20.7131
|  | 520 | 20.3083
|  | 530 | 19.7167
Product Raw Data |  | 540 | 18.97
MicroSpot Focusing Objective, 50X, 850 nm Center Wavelength, 790 - 910 nm AR Coating |  | 550 | 18.0991
|  | 560 | 17.1467
|  | 570 | 16.1201
Item # | LMH-50X-850 | 580 | 15.0415
DISCLAIMER: The data presented here are typical. Slight variations in performance data will occur from lot to lot. Please contact Technical Support with any questions regarding the use or reliability of this data. |  | 590 | 13.9315
|  | 600 | 12.8087
|  | 610 | 11.8035
|  | 620 | 10.8041
|  | 630 | 9.8219
|  | 640 | 8.8669
This data may be used in publications. However, please cite Thorlabs as the source. |  | 650 | 7.9472
|  | 660 | 7.0695
|  | 670 | 6.2393
Additional Information: |  | 680 | 5.4605
|  | 690 | 4.736
|  | 700 | 4.0676
|  | 710 | 3.4772
|  | 720 | 2.9386
|  | 730 | 2.4514
|  | 740 | 2.0149
|  | 750 | 1.6278
|  | 760 | 1.2883
|  | 770 | 0.9945
|  | 780 | 0.7441
|  | 790 | 0.5349
|  | 800 | 0.3642
|  | 810 | 0.2296
|  | 820 | 0.1285
|  | 830 | 0.0582
|  | 840 | 0.0164
|  | 850 | 0.0005
|  | 860 | 0.0081
|  | 870 | 0.037
|  | 880 | 0.0851
|  | 890 | 0.1501
|  | 900 | 0.2303
|  | 910 | 0.3237
|  | 920 | 0.4287
|  | 930 | 0.5438
|  | 940 | 0.6674
|  | 950 | 0.7982
|  | 960 | 0.935
|  | 970 | 1.0767
|  | 980 | 1.2223
|  | 990 | 1.3707
|  | 1000 | 1.5212
|  | 1010 | 1.673
|  | 1020 | 1.8252
|  | 1030 | 1.9771
|  | 1040 | 2.1285
|  | 1050 | 2.279
|  | 1060 | 2.428
|  | 1070 | 2.5757
|  | 1080 | 2.7214
|  | 1090 | 2.8649
|  | 1100 | 3.0058

## Transmission
LMH-50X-850 Transmission
|  | Wavelength (nm) | Transmission (%)
|  | 500 | 0.03537
|  | 510 | 0.03655
|  | 520 | 0.03927
|  | 530 | 0.04357
Product Raw Data |  | 540 | 0.04963
MicroSpot Focusing Objective, 50X, 850 nm Center Wavelength, 790 - 910 nm AR Coating |  | 550 | 0.05767
|  | 560 | 0.06785
|  | 570 | 0.08067
Item # | LMH-50X-850 | 580 | 0.09655
DISCLAIMER: The data presented here are typical. Slight variations in performance data will occur from lot to lot. Please contact Technical Support with any questions regarding the use or reliability of this data. |  | 590 | 0.11587
|  | 600 | 0.13902
|  | 610 | 0.16332
|  | 620 | 0.19134
|  | 630 | 0.22318
|  | 640 | 0.25879
This data may be used in publications. However, please cite Thorlabs as the source. |  | 650 | 0.298
|  | 660 | 0.34051
|  | 670 | 0.38583
Additional Information: |  | 680 | 0.43339
|  | 690 | 0.48245
|  | 700 | 0.53225
|  | 710 | 0.58017
|  | 720 | 0.62734
|  | 730 | 0.67306
|  | 740 | 0.71663
|  | 750 | 0.75744
|  | 760 | 0.795
|  | 770 | 0.82889
|  | 780 | 0.85884
|  | 790 | 0.88462
|  | 800 | 0.90618
|  | 810 | 0.92353
|  | 820 | 0.93677
|  | 830 | 0.94607
|  | 840 | 0.95164
|  | 850 | 0.95377
|  | 860 | 0.95275
|  | 870 | 0.94889
|  | 880 | 0.9425
|  | 890 | 0.93392
|  | 900 | 0.92344
|  | 910 | 0.91137
|  | 920 | 0.89798
|  | 930 | 0.88351
|  | 940 | 0.86821
|  | 950 | 0.85228
|  | 960 | 0.83592
|  | 970 | 0.81928
|  | 980 | 0.8025
|  | 990 | 0.78573
|  | 1000 | 0.76905
|  | 1010 | 0.75257
|  | 1020 | 0.73637
|  | 1030 | 0.72052
|  | 1040 | 0.70504
|  | 1050 | 0.68996
|  | 1060 | 0.67533
|  | 1070 | 0.66111
|  | 1080 | 0.64736
|  | 1090 | 0.63407
|  | 1100 | 0.62127