## Reflectance
Reflectance
|  | Wavelength (nm) | Reflectance (%)
|  | 300 | 24.256
|  | 310 | 24.6385
|  | 320 | 24.2705
|  | 330 | 23.2815
Product Raw Data |  | 340 | 21.8687
MicroSpot Focusing Objective, 532 nm Center Wavelength, 495 - 570 nm AR Coating |  | 350 | 20.1078
|  | 360 | 18.192
|  | 370 | 16.1422
Item # | LMH-5X-532 | 380 | 14.0515
| LMH-10X-532 | 390 | 11.9991
| LMH-20X-532 | 400 | 10.0483
| LMH-50X-532 | 410 | 8.2717
DISCLAIMER: The data presented here are typical. Slight variations in performance data will occur from lot to lot. Please contact Technical Support with any questions regarding the use or reliability of this data. |  | 420 | 6.6736
|  | 430 | 5.2657
|  | 440 | 4.0502
|  | 450 | 3.022
|  | 460 | 2.1717
|  | 470 | 1.4868
This data may be used in publications. However, please cite Thorlabs as the source. |  | 480 | 0.9529
|  | 490 | 0.5551
|  | 500 | 0.2782
Additional Information: |  | 510 | 0.1074
|  | 520 | 0.0282
|  | 530 | 0.0272
|  | 540 | 0.0918
|  | 550 | 0.2101
|  | 560 | 0.3689
|  | 570 | 0.5599
|  | 580 | 0.7749
|  | 590 | 1.0067
|  | 600 | 1.2495
|  | 610 | 1.4982
|  | 620 | 1.7508
|  | 630 | 2.004
|  | 640 | 2.2553
|  | 650 | 2.5026
|  | 660 | 2.7442
|  | 670 | 2.9789
|  | 680 | 3.2054
|  | 690 | 3.4231
|  | 700 | 3.6315
|  | 710 | 3.8359
|  | 720 | 4.0314
|  | 730 | 4.2179
|  | 740 | 4.3953
|  | 750 | 4.5636
|  | 760 | 4.723
|  | 770 | 4.8734
|  | 780 | 5.0152
|  | 790 | 5.1486
|  | 800 | 5.2738
|  | 810 | 5.3911
|  | 820 | 5.5008
|  | 830 | 5.6031
|  | 840 | 5.6983
|  | 850 | 5.7869
|  | 860 | 5.869
|  | 870 | 5.9449
|  | 880 | 6.015
|  | 890 | 6.0796
|  | 900 | 6.1388

## Transmission
Transmission
|  | Wavelength (nm) | LMH-5X-532 | LMH-10X-532 | LMH-20X-532 | LMH-50X-532
|  | 300 | 0.32333 | 0.18385 | 0.034 | 0.01922
|  | 310 | 0.31682 | 0.17833 | 0.032 | 0.0179
|  | 320 | 0.32308 | 0.18364 | 0.034 | 0.01917
|  | 330 | 0.34037 | 0.19858 | 0.039 | 0.02301
Product Raw Data |  | 340 | 0.36626 | 0.22166 | 0.049 | 0.02974
MicroSpot Focusing Objective, 532 nm Center Wavelength, 495 - 570 nm AR Coating |  | 350 | 0.40057 | 0.25352 | 0.064 | 0.04068
|  | 360 | 0.44057 | 0.29243 | 0.086 | 0.05676
|  | 370 | 0.48661 | 0.33944 | 0.115 | 0.08038
Item # | LMH-5X-532 | 380 | 0.53719 | 0.39372 | 0.155 | 0.11362
| LMH-10X-532 | 390 | 0.59059 | 0.45386 | 0.206 | 0.1583
| LMH-20X-532 | 400 | 0.64494 | 0.51794 | 0.268 | 0.21543
| LMH-50X-532 | 410 | 0.69762 | 0.58268 | 0.34 | 0.28358
DISCLAIMER: The data presented here are typical. Slight variations in performance data will occur from lot to lot. Please contact Technical Support with any questions regarding the use or reliability of this data. |  | 420 | 0.74771 | 0.64655 | 0.418 | 0.36147
|  | 430 | 0.79403 | 0.70755 | 0.501 | 0.4461
|  | 440 | 0.83573 | 0.76401 | 0.584 | 0.53361
|  | 450 | 0.87226 | 0.81465 | 0.664 | 0.61981
|  | 460 | 0.90337 | 0.85861 | 0.737 | 0.70068
|  | 470 | 0.92902 | 0.89544 | 0.802 | 0.77284
This data may be used in publications. However, please cite Thorlabs as the source. |  | 480 | 0.94939 | 0.92506 | 0.856 | 0.8338
|  | 490 | 0.96479 | 0.94765 | 0.898 | 0.8821
|  | 500 | 0.97562 | 0.96365 | 0.929 | 0.91723
Additional Information: |  | 510 | 0.98234 | 0.97363 | 0.948 | 0.93955
|  | 520 | 0.98547 | 0.97829 | 0.957 | 0.95007
|  | 530 | 0.98551 | 0.97835 | 0.957 | 0.9502
|  | 540 | 0.98296 | 0.97455 | 0.95 | 0.94161
|  | 550 | 0.97829 | 0.96762 | 0.936 | 0.92607
|  | 560 | 0.97206 | 0.95839 | 0.919 | 0.90558
|  | 570 | 0.9646 | 0.94738 | 0.898 | 0.8815
|  | 580 | 0.95626 | 0.93511 | 0.874 | 0.8551
|  | 590 | 0.94733 | 0.92204 | 0.85 | 0.82746
|  | 600 | 0.93803 | 0.90851 | 0.825 | 0.7994
|  | 610 | 0.92859 | 0.89482 | 0.801 | 0.77158
|  | 620 | 0.91907 | 0.88109 | 0.776 | 0.74424
|  | 630 | 0.9096 | 0.86751 | 0.753 | 0.71775
|  | 640 | 0.90027 | 0.8542 | 0.73 | 0.69232
|  | 650 | 0.89116 | 0.84127 | 0.708 | 0.66811
|  | 660 | 0.88233 | 0.8288 | 0.687 | 0.64523
|  | 670 | 0.87382 | 0.81683 | 0.667 | 0.62369
|  | 680 | 0.86566 | 0.80541 | 0.649 | 0.60355
|  | 690 | 0.85787 | 0.79457 | 0.631 | 0.58475
|  | 700 | 0.85046 | 0.7843 | 0.615 | 0.56727
|  | 710 | 0.84324 | 0.77434 | 0.6 | 0.5506
|  | 720 | 0.83638 | 0.76491 | 0.585 | 0.53508
|  | 730 | 0.82988 | 0.756 | 0.572 | 0.52066
|  | 740 | 0.82373 | 0.74761 | 0.559 | 0.50727
|  | 750 | 0.81792 | 0.73972 | 0.547 | 0.49487
|  | 760 | 0.81245 | 0.73231 | 0.536 | 0.48338
|  | 770 | 0.80731 | 0.72538 | 0.526 | 0.47277
|  | 780 | 0.80249 | 0.71889 | 0.517 | 0.46296
|  | 790 | 0.79798 | 0.71283 | 0.508 | 0.45391
|  | 800 | 0.79376 | 0.70719 | 0.5 | 0.44557
|  | 810 | 0.78982 | 0.70193 | 0.493 | 0.43788
|  | 820 | 0.78615 | 0.69704 | 0.486 | 0.4308
|  | 830 | 0.78274 | 0.69251 | 0.48 | 0.42429
|  | 840 | 0.77958 | 0.68832 | 0.474 | 0.41832
|  | 850 | 0.77664 | 0.68443 | 0.468 | 0.41283
|  | 860 | 0.77393 | 0.68085 | 0.464 | 0.4078
|  | 870 | 0.77143 | 0.67755 | 0.459 | 0.40321
|  | 880 | 0.76912 | 0.67451 | 0.455 | 0.39901
|  | 890 | 0.767 | 0.67173 | 0.451 | 0.39517
|  | 900 | 0.76506 | 0.66918 | 0.448 | 0.39168