## Transmission
LMU-10X-NUV Transmission
|  | Wavelength (µm) | Transmission (%)
|  | 200 | 10.19348
|  | 220 | 16.71297
|  | 240 | 26.78482
|  | 260 | 41.99978
Product Raw Data |  | 280 | 62.56275
Narrowband 10X Focusing Objective with Broadband AR Coating |  | 300 | 83.82451
|  | 320 | 93.1076
Item # | LMU-10X-NUV | 340 | 94.42544
DISCLAIMER: The data presented here are typical. Slight variations in performance data will occur from lot to lot. Please contact Technical Support with any questions regarding the use or reliability of this data. |  | 360 | 94.23615
|  | 380 | 94.53602
|  | 400 | 92.34653
|  | 420 | 90.50226
|  | 440 | 88.78943
|  | 460 | 87.10582
This data may be used in publications. However, please cite Thorlabs as the source. |  | 480 | 85.451
|  | 500 | 83.82453
|  | 520 | 79.94941
Additional Information: |  | 540 | 76.23626
|  | 560 | 74.0952
|  | 580 | 72.25448
|  | 600 | 70.45502
|  | 650 | 61.76451
|  | 700 | 47.18873
|  | 750 | 44.11166