## Transmission
LMU-40X-UVB Transmission
|  | Wavelength (µm) | Transmission (%)
|  | 200 | 0.09208
|  | 220 | 16.63133
|  | 240 | 68.10008
|  | 260 | 88.07526
Product Raw Data |  | 280 | 91.10412
Broadband 40X Focusing Objective with Broadband AR Coating |  | 300 | 92.65432
|  | 320 | 91.61836
Item # | LMU-40X-UVB | 340 | 91.36077
DISCLAIMER: The data presented here are typical. Slight variations in performance data will occur from lot to lot. Please contact Technical Support with any questions regarding the use or reliability of this data. |  | 360 | 91.61762
|  | 380 | 91.03967
|  | 400 | 87.27373
|  | 420 | 77.83474
|  | 440 | 67.68542
|  | 460 | 58.36245
This data may be used in publications. However, please cite Thorlabs as the source. |  | 480 | 49.8858
|  | 500 | 42.56453
|  | 520 | 36.2517
Additional Information: |  | 540 | 30.8177
|  | 560 | 28.38778
|  | 580 | 26.51951
|  | 600 | 24.76596
|  | 650 | 21.32395
|  | 700 | 19.16972
|  | 750 | 17.21906