## MIR Attenuation
MIR Fiber Feedthrough Attenuation
|  | Wavelength µm | Attenuation dB/m
|  | 0.30052 | 3.46678
|  | 0.30089 | 3.40283
|  | 0.30126 | 3.37831
|  | 0.30163 | 3.42047
Product Raw Data |  | 0.302 | 3.38831
MIR Fiber Feedthrough Attenuation |  | 0.30237 | 3.36903
|  | 0.30274 | 3.35244
Item # | VK4F1S | 0.30311 | 3.34213
DISCLAIMER: The data presented here are typical. Slight variations in performance data will occur from lot to lot. Please contact Technical Support with any questions regarding the use or reliability of this data. |  | 0.30347 | 3.31831
|  | 0.30384 | 3.34623
|  | 0.30421 | 3.29546
|  | 0.30458 | 3.26399
|  | 0.30495 | 3.22585
|  | 0.30532 | 3.23565
This data may be used in publications. However, please cite Thorlabs as the source. |  | 0.30568 | 3.22568
|  | 0.30605 | 3.19186
|  | 0.30642 | 3.16391
Additional Information: |  | 0.30679 | 3.14357
|  | 0.30716 | 3.1527
|  | 0.30753 | 3.11089
|  | 0.30789 | 3.0911
|  | 0.30826 | 3.07147
|  | 0.30863 | 3.06345
|  | 0.309 | 3.02862
|  | 0.30937 | 3.00234
|  | 0.30973 | 2.96752
|  | 0.3101 | 2.94085
|  | 0.31047 | 2.92549
|  | 0.31084 | 2.91138
|  | 0.31121 | 2.87482
|  | 0.31157 | 2.85361
|  | 0.31194 | 2.83984
|  | 0.31231 | 2.80974
|  | 0.31268 | 2.77378
|  | 0.31305 | 2.76495
|  | 0.31342 | 2.7248
|  | 0.31378 | 2.71499
|  | 0.31415 | 2.67785
|  | 0.31452 | 2.66716
|  | 0.31489 | 2.63756
|  | 0.31525 | 2.60623
|  | 0.31562 | 2.59343
|  | 0.31599 | 2.57021
|  | 0.31636 | 2.55094
|  | 0.31672 | 2.52167
|  | 0.31709 | 2.49673
|  | 0.31746 | 2.46671
|  | 0.31783 | 2.45229
|  | 0.31819 | 2.41377
|  | 0.31856 | 2.40364
|  | 0.31893 | 2.37713
|  | 0.3193 | 2.35883
|  | 0.31966 | 2.33596
|  | 0.32003 | 2.31928
|  | 0.3204 | 2.29231
|  | 0.32076 | 2.26884
|  | 0.32113 | 2.25373
|  | 0.3215 | 2.23134
|  | 0.32187 | 2.20861
|  | 0.32223 | 2.18597
|  | 0.3226 | 2.17103
|  | 0.32297 | 2.15143
|  | 0.32333 | 2.12751
|  | 0.3237 | 2.11259
|  | 0.32407 | 2.08187
|  | 0.32443 | 2.06047
|  | 0.3248 | 2.03714
|  | 0.32517 | 2.02191
|  | 0.32553 | 2.0016
|  | 0.3259 | 1.97909
|  | 0.32627 | 1.95738
|  | 0.32663 | 1.94304
|  | 0.327 | 1.92371
|  | 0.32737 | 1.91784
|  | 0.32773 | 1.90627
|  | 0.3281 | 1.89801
|  | 0.32847 | 1.88171
|  | 0.32883 | 1.86636
|  | 0.3292 | 1.82912
|  | 0.32957 | 1.80923
|  | 0.32993 | 1.79396
|  | 0.3303 | 1.77498
|  | 0.33067 | 1.76536
|  | 0.33103 | 1.74636
|  | 0.3314 | 1.72687
|  | 0.33176 | 1.71857
|  | 0.33213 | 1.70372
|  | 0.3325 | 1.68494
|  | 0.33286 | 1.66244
|  | 0.33323 | 1.64547
|  | 0.33359 | 1.63521
|  | 0.33396 | 1.61475
|  | 0.33433 | 1.60249
|  | 0.33469 | 1.58393
|  | 0.33506 | 1.58113
|  | 0.33542 | 1.55972
|  | 0.33579 | 1.54026
|  | 0.33616 | 1.53769
|  | 0.33652 | 1.52038
|  | 0.33689 | 1.50789
|  | 0.33725 | 1.49604
|  | 0.33762 | 1.47967
|  | 0.33798 | 1.46924
|  | 0.33835 | 1.45626
|  | 0.33872 | 1.44544
|  | 0.33908 | 1.43146
|  | 0.33945 | 1.41927
|  | 0.33981 | 1.40754
|  | 0.34018 | 1.39798
|  | 0.34054 | 1.38575
|  | 0.34091 | 1.38048
|  | 0.34128 | 1.37003
|  | 0.34164 | 1.35805
|  | 0.34201 | 1.35066
|  | 0.34237 | 1.33635
|  | 0.34274 | 1.32422
|  | 0.3431 | 1.31801
|  | 0.34347 | 1.31011
|  | 0.34383 | 1.30277
|  | 0.3442 | 1.28921
|  | 0.34456 | 1.28387
|  | 0.34493 | 1.27716
|  | 0.34529 | 1.27254
|  | 0.34566 | 1.25822
|  | 0.34602 | 1.24701
|  | 0.34639 | 1.24125
|  | 0.34675 | 1.23323
|  | 0.34712 | 1.2269
|  | 0.34748 | 1.20919
|  | 0.34785 | 1.20293
|  | 0.34821 | 1.19256
|  | 0.34858 | 1.18779
|  | 0.34894 | 1.17945
|  | 0.34931 | 1.16971
|  | 0.34967 | 1.16552
|  | 0.35003 | 1.15643
|  | 0.3504 | 1.14642
|  | 0.35076 | 1.13609
|  | 0.35113 | 1.1306
|  | 0.35149 | 1.12539
|  | 0.35186 | 1.11881
|  | 0.35222 | 1.11788
|  | 0.35259 | 1.10409
|  | 0.35295 | 1.09455
|  | 0.35332 | 1.09076
|  | 0.35368 | 1.08342
|  | 0.35404 | 1.0761
|  | 0.35441 | 1.07122
|  | 0.35477 | 1.05957
|  | 0.35514 | 1.05215
|  | 0.3555 | 1.04338
|  | 0.35586 | 1.03701
|  | 0.35623 | 1.02433
|  | 0.35659 | 1.01695
|  | 0.35696 | 1.01032
|  | 0.35732 | 1.00488
|  | 0.35768 | 0.99646
|  | 0.35805 | 0.98674
|  | 0.35841 | 0.98341
|  | 0.35878 | 0.97637
|  | 0.35914 | 0.96581
|  | 0.35951 | 0.96162
|  | 0.35987 | 0.95499
|  | 0.36023 | 0.94733
|  | 0.3606 | 0.94813
|  | 0.36096 | 0.94227
|  | 0.36132 | 0.93517
|  | 0.36169 | 0.93271
|  | 0.36205 | 0.92113
|  | 0.36241 | 0.92032
|  | 0.36278 | 0.91276
|  | 0.36314 | 0.91071
|  | 0.3635 | 0.90434
|  | 0.36387 | 0.89872
|  | 0.36423 | 0.89744
|  | 0.36459 | 0.88897
|  | 0.36496 | 0.88978
|  | 0.36532 | 0.88551
|  | 0.36568 | 0.87948
|  | 0.36605 | 0.87408
|  | 0.36641 | 0.87214
|  | 0.36677 | 0.86908
|  | 0.36714 | 0.86592
|  | 0.3675 | 0.86144
|  | 0.36786 | 0.85718
|  | 0.36823 | 0.85321
|  | 0.36859 | 0.84804
|  | 0.36895 | 0.8459
|  | 0.36932 | 0.84351
|  | 0.36968 | 0.83664
|  | 0.37004 | 0.83715
|  | 0.3704 | 0.83358
|  | 0.37077 | 0.83235
|  | 0.37113 | 0.82621
|  | 0.37149 | 0.82303
|  | 0.37185 | 0.82223
|  | 0.37222 | 0.81717
|  | 0.37258 | 0.81858
|  | 0.37294 | 0.81378
|  | 0.3733 | 0.8062
|  | 0.37367 | 0.8129
|  | 0.37403 | 0.80398
|  | 0.37439 | 0.79521
|  | 0.37475 | 0.79795
|  | 0.37512 | 0.79496
|  | 0.37548 | 0.78783
|  | 0.37584 | 0.78638
|  | 0.3762 | 0.78201
|  | 0.37657 | 0.78184
|  | 0.37693 | 0.78173
|  | 0.37729 | 0.77804
|  | 0.37765 | 0.78069
|  | 0.37801 | 0.77347
|  | 0.37838 | 0.76741
|  | 0.37874 | 0.76464
|  | 0.3791 | 0.76569
|  | 0.37946 | 0.7618
|  | 0.37982 | 0.76061
|  | 0.38019 | 0.7614
|  | 0.38055 | 0.7532
|  | 0.38091 | 0.75598
|  | 0.38127 | 0.75328
|  | 0.38163 | 0.7562
|  | 0.38199 | 0.75758
|  | 0.38236 | 0.75167
|  | 0.38272 | 0.75021
|  | 0.38308 | 0.75168
|  | 0.38344 | 0.74558
|  | 0.3838 | 0.74337
|  | 0.38416 | 0.7416
|  | 0.38453 | 0.73719
|  | 0.38489 | 0.74009
|  | 0.38525 | 0.74037
|  | 0.38561 | 0.74075
|  | 0.38597 | 0.74135
|  | 0.38633 | 0.7415
|  | 0.3867 | 0.74267
|  | 0.38706 | 0.7406
|  | 0.38742 | 0.7358
|  | 0.38778 | 0.73455
|  | 0.38814 | 0.73562
|  | 0.3885 | 0.73003
|  | 0.38886 | 0.72852
|  | 0.38922 | 0.72298
|  | 0.38958 | 0.73069
|  | 0.38994 | 0.7272
|  | 0.39031 | 0.72787
|  | 0.39067 | 0.72946
|  | 0.39103 | 0.72762
|  | 0.39139 | 0.73132
|  | 0.39175 | 0.7311
|  | 0.39211 | 0.73202
|  | 0.39247 | 0.72279
|  | 0.39283 | 0.72057
|  | 0.39319 | 0.71808
|  | 0.39355 | 0.71525
|  | 0.39391 | 0.71638
|  | 0.39427 | 0.71772
|  | 0.39464 | 0.71784
|  | 0.39499 | 0.72365
|  | 0.39536 | 0.72099
|  | 0.39572 | 0.71609
|  | 0.39608 | 0.71205
|  | 0.39644 | 0.7086
|  | 0.3968 | 0.71936
|  | 0.39716 | 0.71578
|  | 0.39752 | 0.72227
|  | 0.39788 | 0.71152
|  | 0.39824 | 0.71014
|  | 0.3986 | 0.70175
|  | 0.39896 | 0.69977
|  | 0.39932 | 0.70086
|  | 0.39968 | 0.70187
|  | 0.40004 | 0.70373
|  | 0.4004 | 0.70435
|  | 0.40076 | 0.70278
|  | 0.40112 | 0.70737
|  | 0.40148 | 0.70194
|  | 0.40184 | 0.70052
|  | 0.4022 | 0.70073
|  | 0.40256 | 0.69599
|  | 0.40292 | 0.69445
|  | 0.40328 | 0.69229
|  | 0.40364 | 0.69393
|  | 0.404 | 0.6932
|  | 0.40436 | 0.69305
|  | 0.40472 | 0.69707
|  | 0.40508 | 0.69449
|  | 0.40543 | 0.6925
|  | 0.40579 | 0.69529
|  | 0.40615 | 0.69859
|  | 0.40651 | 0.69752
|  | 0.40687 | 0.70009
|  | 0.40723 | 0.7058
|  | 0.40759 | 0.7058
|  | 0.40795 | 0.70962
|  | 0.40831 | 0.70647
|  | 0.40867 | 0.71202
|  | 0.40903 | 0.70398
|  | 0.40939 | 0.70769
|  | 0.40975 | 0.70332
|  | 0.41011 | 0.69764
|  | 0.41389 | 0.68496
|  | 0.41534 | 0.68609
|  | 0.41679 | 0.68646
|  | 0.41823 | 0.68356
|  | 0.41968 | 0.68113
|  | 0.42113 | 0.68573
|  | 0.42257 | 0.68875
|  | 0.42402 | 0.67665
|  | 0.42546 | 0.66675
|  | 0.42691 | 0.67251
|  | 0.42836 | 0.67638
|  | 0.4298 | 0.66209
|  | 0.43125 | 0.65123
|  | 0.4327 | 0.65012
|  | 0.43414 | 0.6492
|  | 0.43559 | 0.64407
|  | 0.43704 | 0.64019
|  | 0.43848 | 0.63854
|  | 0.43993 | 0.63721
|  | 0.44138 | 0.62678
|  | 0.44282 | 0.61607
|  | 0.44427 | 0.6023
|  | 0.44572 | 0.59134
|  | 0.44716 | 0.59428
|  | 0.44861 | 0.59652
|  | 0.45005 | 0.58498
|  | 0.4515 | 0.57412
|  | 0.45295 | 0.56489
|  | 0.45439 | 0.55665
|  | 0.45584 | 0.55322
|  | 0.45729 | 0.55038
|  | 0.45873 | 0.54806
|  | 0.46018 | 0.54532
|  | 0.46163 | 0.53847
|  | 0.46307 | 0.53214
|  | 0.46452 | 0.52061
|  | 0.46597 | 0.51003
|  | 0.46741 | 0.50371
|  | 0.46886 | 0.49536
|  | 0.4703 | 0.46409
|  | 0.47175 | 0.44568
|  | 0.4732 | 0.44452
|  | 0.47464 | 0.44301
|  | 0.47609 | 0.43837
|  | 0.47754 | 0.43421
|  | 0.47898 | 0.43409
|  | 0.48043 | 0.43221
|  | 0.48188 | 0.4241
|  | 0.48332 | 0.41623
|  | 0.48477 | 0.41049
|  | 0.48622 | 0.40528
|  | 0.48766 | 0.4
|  | 0.48911 | 0.39408
|  | 0.49056 | 0.38725
|  | 0.492 | 0.38146
|  | 0.49345 | 0.3756
|  | 0.49489 | 0.36955
|  | 0.49634 | 0.36614
|  | 0.49779 | 0.36318
|  | 0.49923 | 0.35956
|  | 0.50068 | 0.35493
|  | 0.50213 | 0.35029
|  | 0.50357 | 0.34607
|  | 0.50502 | 0.34477
|  | 0.50647 | 0.34245
|  | 0.50791 | 0.33999
|  | 0.50936 | 0.33666
|  | 0.51081 | 0.33434
|  | 0.51225 | 0.33173
|  | 0.5137 | 0.32709
|  | 0.51514 | 0.32335
|  | 0.51659 | 0.32567
|  | 0.51804 | 0.32746
|  | 0.51948 | 0.3258
|  | 0.52093 | 0.32418
|  | 0.52238 | 0.31946
|  | 0.52382 | 0.31378
|  | 0.52527 | 0.30525
|  | 0.52672 | 0.29755
|  | 0.52816 | 0.28894
|  | 0.52961 | 0.28131
|  | 0.53106 | 0.27675
|  | 0.5325 | 0.27278
|  | 0.53395 | 0.26938
|  | 0.53539 | 0.26648
|  | 0.53684 | 0.26359
|  | 0.53829 | 0.26077
|  | 0.53973 | 0.25837
|  | 0.54118 | 0.25589
|  | 0.54263 | 0.25581
|  | 0.54407 | 0.25523
|  | 0.54552 | 0.25465
|  | 0.54697 | 0.25398
|  | 0.54841 | 0.25291
|  | 0.54986 | 0.25242
|  | 0.55131 | 0.25242
|  | 0.55275 | 0.25233
|  | 0.5542 | 0.25175
|  | 0.55565 | 0.25144
|  | 0.55709 | 0.25251
|  | 0.55854 | 0.25327
|  | 0.55998 | 0.25501
|  | 0.56143 | 0.25712
|  | 0.56288 | 0.26099
|  | 0.56432 | 0.2652
|  | 0.56577 | 0.27612
|  | 0.56722 | 0.28712
|  | 0.56866 | 0.30103
|  | 0.57011 | 0.31513
|  | 0.57156 | 0.3303
|  | 0.573 | 0.34487
|  | 0.57445 | 0.35415
|  | 0.5759 | 0.36135
|  | 0.57734 | 0.35845
|  | 0.57879 | 0.35446
|  | 0.58023 | 0.34539
|  | 0.58168 | 0.33687
|  | 0.58313 | 0.32654
|  | 0.58457 | 0.31689
|  | 0.58602 | 0.3084
|  | 0.58747 | 0.30149
|  | 0.58891 | 0.29754
|  | 0.59036 | 0.29416
|  | 0.59181 | 0.29137
|  | 0.59325 | 0.28958
|  | 0.5947 | 0.29026
|  | 0.59615 | 0.29142
|  | 0.59759 | 0.29258
|  | 0.59904 | 0.29396
|  | 0.60049 | 0.29638
|  | 0.60193 | 0.29917
|  | 0.60338 | 0.30149
|  | 0.60482 | 0.30381
|  | 0.60627 | 0.30613
|  | 0.60772 | 0.30856
|  | 0.60916 | 0.31134
|  | 0.61061 | 0.31366
|  | 0.61206 | 0.31598
|  | 0.6135 | 0.31807
|  | 0.61495 | 0.31946
|  | 0.6164 | 0.32166
|  | 0.61784 | 0.3234
|  | 0.61929 | 0.32514
|  | 0.62074 | 0.32688
|  | 0.62218 | 0.32861
|  | 0.62363 | 0.33059
|  | 0.62508 | 0.33325
|  | 0.62652 | 0.33523
|  | 0.62797 | 0.338
|  | 0.62941 | 0.34032
|  | 0.63086 | 0.34264
|  | 0.63231 | 0.34496
|  | 0.63375 | 0.34728
|  | 0.6352 | 0.34935
|  | 0.63665 | 0.35051
|  | 0.63809 | 0.35154
|  | 0.63954 | 0.35212
|  | 0.64099 | 0.3527
|  | 0.64243 | 0.35303
|  | 0.64388 | 0.35245
|  | 0.64533 | 0.35187
|  | 0.64677 | 0.35117
|  | 0.64822 | 0.34988
|  | 0.64967 | 0.34827
|  | 0.65111 | 0.34685
|  | 0.65256 | 0.34467
|  | 0.654 | 0.34319
|  | 0.65545 | 0.34261
|  | 0.6569 | 0.34216
|  | 0.65834 | 0.34229
|  | 0.65979 | 0.34313
|  | 0.66124 | 0.34474
|  | 0.66268 | 0.3463
|  | 0.66413 | 0.34893
|  | 0.66558 | 0.3508
|  | 0.66702 | 0.35298
|  | 0.66847 | 0.35472
|  | 0.66992 | 0.35633
|  | 0.67136 | 0.35721
|  | 0.67281 | 0.35735
|  | 0.67425 | 0.35751
|  | 0.6757 | 0.35649
|  | 0.67715 | 0.35577
|  | 0.67859 | 0.35462
|  | 0.68004 | 0.35318
|  | 0.68149 | 0.351
|  | 0.68293 | 0.34884
|  | 0.68438 | 0.34564
|  | 0.68583 | 0.34318
|  | 0.68727 | 0.34028
|  | 0.68872 | 0.33739
|  | 0.69017 | 0.33449
|  | 0.69161 | 0.33145
|  | 0.69306 | 0.32811
|  | 0.6945 | 0.32522
|  | 0.69595 | 0.32247
|  | 0.6974 | 0.32
|  | 0.69884 | 0.31725
|  | 0.70029 | 0.31478
|  | 0.70174 | 0.31204
|  | 0.70318 | 0.30972
|  | 0.70463 | 0.30725
|  | 0.70608 | 0.3045
|  | 0.70752 | 0.30203
|  | 0.70897 | 0.29944
|  | 0.71042 | 0.2974
|  | 0.71186 | 0.29465
|  | 0.71331 | 0.29249
|  | 0.71476 | 0.29059
|  | 0.7162 | 0.28843
|  | 0.71765 | 0.28685
|  | 0.71909 | 0.28553
|  | 0.72054 | 0.28426
|  | 0.72199 | 0.28426
|  | 0.72343 | 0.28552
|  | 0.72488 | 0.29032
|  | 0.72633 | 0.29553
|  | 0.72777 | 0.30091
|  | 0.72922 | 0.30702
|  | 0.73067 | 0.31414
|  | 0.73211 | 0.32167
|  | 0.73356 | 0.32937
|  | 0.73501 | 0.33651
|  | 0.73645 | 0.34115
|  | 0.7379 | 0.34447
|  | 0.73934 | 0.34464
|  | 0.74079 | 0.34456
|  | 0.74224 | 0.34282
|  | 0.74368 | 0.33959
|  | 0.74513 | 0.3328
|  | 0.74658 | 0.32559
|  | 0.74802 | 0.31649
|  | 0.74947 | 0.30779
|  | 0.75092 | 0.29944
|  | 0.75236 | 0.29191
|  | 0.75381 | 0.28437
|  | 0.75526 | 0.27735
|  | 0.7567 | 0.27138
|  | 0.75815 | 0.26587
|  | 0.7596 | 0.26239
|  | 0.76104 | 0.25926
|  | 0.76249 | 0.25694
|  | 0.76393 | 0.25497
|  | 0.76538 | 0.25381
|  | 0.76683 | 0.25283
|  | 0.76827 | 0.25225
|  | 0.76972 | 0.25202
|  | 0.77117 | 0.25242
|  | 0.77261 | 0.25278
|  | 0.77406 | 0.25411
|  | 0.77551 | 0.25585
|  | 0.77695 | 0.25741
|  | 0.7784 | 0.25911
|  | 0.77985 | 0.26201
|  | 0.78129 | 0.26563
|  | 0.78274 | 0.27102
|  | 0.78418 | 0.27791
|  | 0.78563 | 0.28718
|  | 0.78708 | 0.29737
|  | 0.78852 | 0.30973
|  | 0.78997 | 0.32303
|  | 0.79142 | 0.33752
|  | 0.79286 | 0.35052
|  | 0.79431 | 0.36037
|  | 0.79576 | 0.36705
|  | 0.7972 | 0.36724
|  | 0.79865 | 0.36538
|  | 0.8001 | 0.35842
|  | 0.80154 | 0.34977
|  | 0.80299 | 0.33779
|  | 0.80443 | 0.32677
|  | 0.80588 | 0.31711
|  | 0.80733 | 0.30879
|  | 0.80877 | 0.30242
|  | 0.81022 | 0.29662
|  | 0.81167 | 0.29198
|  | 0.81311 | 0.28793
|  | 0.81456 | 0.28522
|  | 0.81601 | 0.2831
|  | 0.81745 | 0.28136
|  | 0.8189 | 0.27982
|  | 0.82034 | 0.27846
|  | 0.82179 | 0.27732
|  | 0.82324 | 0.27712
|  | 0.82469 | 0.27674
|  | 0.82613 | 0.27674
|  | 0.82758 | 0.27694
|  | 0.82902 | 0.27752
|  | 0.83047 | 0.2781
|  | 0.83192 | 0.27868
|  | 0.83336 | 0.27925
|  | 0.83481 | 0.28004
|  | 0.83626 | 0.28099
|  | 0.8377 | 0.28177
|  | 0.83915 | 0.28293
|  | 0.8406 | 0.28409
|  | 0.84204 | 0.28525
|  | 0.84349 | 0.28641
|  | 0.84493 | 0.28757
|  | 0.84638 | 0.28894
|  | 0.84783 | 0.29068
|  | 0.84927 | 0.29262
|  | 0.85072 | 0.29536
|  | 0.85217 | 0.29904
|  | 0.85361 | 0.30289
|  | 0.85506 | 0.30679
|  | 0.85651 | 0.311
|  | 0.85795 | 0.31427
|  | 0.8594 | 0.31759
|  | 0.86085 | 0.32165
|  | 0.86229 | 0.32549
|  | 0.86374 | 0.32854
|  | 0.86518 | 0.32957
|  | 0.86663 | 0.32863
|  | 0.86808 | 0.32805
|  | 0.86952 | 0.32747
|  | 0.87097 | 0.32624
|  | 0.87242 | 0.32414
|  | 0.87386 | 0.32218
|  | 0.87531 | 0.31986
|  | 0.87676 | 0.31842
|  | 0.8782 | 0.3182
|  | 0.87965 | 0.31806
|  | 0.8811 | 0.31864
|  | 0.88254 | 0.31878
|  | 0.88399 | 0.31864
|  | 0.88543 | 0.31922
|  | 0.88688 | 0.3198
|  | 0.88833 | 0.32016
|  | 0.88977 | 0.32038
|  | 0.89122 | 0.32074
|  | 0.89267 | 0.32096
|  | 0.89411 | 0.32132
|  | 0.89556 | 0.32154
|  | 0.89701 | 0.32212
|  | 0.89845 | 0.32247
|  | 0.8999 | 0.3227
|  | 0.90135 | 0.32305
|  | 0.90279 | 0.32328
|  | 0.90424 | 0.32409
|  | 0.90569 | 0.32479
|  | 0.90713 | 0.32502
|  | 0.90858 | 0.32583
|  | 0.91002 | 0.32699
|  | 0.91147 | 0.32792
|  | 0.91292 | 0.3285
|  | 0.91436 | 0.32931
|  | 0.91581 | 0.33047
|  | 0.91726 | 0.33116
|  | 0.9187 | 0.33163
|  | 0.92015 | 0.33255
|  | 0.9216 | 0.33313
|  | 0.92304 | 0.33395
|  | 0.92449 | 0.33487
|  | 0.92594 | 0.33545
|  | 0.92738 | 0.33627
|  | 0.92883 | 0.33695
|  | 0.93027 | 0.33719
|  | 0.93172 | 0.33801
|  | 0.93317 | 0.33868
|  | 0.93461 | 0.33893
|  | 0.93606 | 0.33975
|  | 0.93751 | 0.34066
|  | 0.93895 | 0.34124
|  | 0.9404 | 0.34182
|  | 0.94185 | 0.3424
|  | 0.94329 | 0.34298
|  | 0.94474 | 0.34356
|  | 0.94619 | 0.34414
|  | 0.94763 | 0.34472
|  | 0.94908 | 0.34505
|  | 0.95053 | 0.3453
|  | 0.95197 | 0.34588
|  | 0.95342 | 0.34646
|  | 0.95486 | 0.34704
|  | 0.95631 | 0.34762
|  | 0.95776 | 0.34795
|  | 0.9592 | 0.34795
|  | 0.96065 | 0.3482
|  | 0.9621 | 0.34878
|  | 0.96354 | 0.34961
|  | 0.96499 | 0.35052
|  | 0.96644 | 0.35161
|  | 0.96788 | 0.35335
|  | 0.96933 | 0.35483
|  | 0.97078 | 0.35624
|  | 0.97222 | 0.35747
|  | 0.97367 | 0.35779
|  | 0.97511 | 0.35779
|  | 0.97656 | 0.35753
|  | 0.97801 | 0.35669
|  | 0.97945 | 0.35553
|  | 0.9809 | 0.35437
|  | 0.98235 | 0.35321
|  | 0.98379 | 0.35232
|  | 0.98524 | 0.35174
|  | 0.98669 | 0.35142
|  | 0.98813 | 0.35116
|  | 0.98958 | 0.35084
|  | 0.99103 | 0.35058
|  | 0.99247 | 0.35053
|  | 0.99392 | 0.35084
|  | 0.99537 | 0.35058
|  | 0.99681 | 0.35026
|  | 0.99826 | 0.35
|  | 0.9997 | 0.34995
|  | 1.00115 | 0.34999
|  | 1.0026 | 0.34941
|  | 1.00404 | 0.34911
|  | 1.00549 | 0.34883
|  | 1.00694 | 0.34853
|  | 1.00838 | 0.34853
|  | 1.00983 | 0.34798
|  | 1.01128 | 0.34737
|  | 1.01272 | 0.34737
|  | 1.01417 | 0.34737
|  | 1.01562 | 0.34709
|  | 1.01706 | 0.34651
|  | 1.01851 | 0.34621
|  | 1.01995 | 0.34621
|  | 1.0214 | 0.34621
|  | 1.02285 | 0.34593
|  | 1.02429 | 0.34535
|  | 1.02574 | 0.34505
|  | 1.02719 | 0.34477
|  | 1.02863 | 0.34447
|  | 1.03008 | 0.34419
|  | 1.03153 | 0.3439
|  | 1.03297 | 0.34361
|  | 1.03442 | 0.34332
|  | 1.03587 | 0.34303
|  | 1.03731 | 0.34245
|  | 1.03876 | 0.34187
|  | 1.04021 | 0.34129
|  | 1.04165 | 0.341
|  | 1.0431 | 0.34071
|  | 1.04455 | 0.34013
|  | 1.04599 | 0.33984
|  | 1.04744 | 0.33955
|  | 1.04888 | 0.33897
|  | 1.05033 | 0.3384
|  | 1.05178 | 0.33782
|  | 1.05322 | 0.33724
|  | 1.05467 | 0.33666
|  | 1.05612 | 0.33637
|  | 1.05756 | 0.33578
|  | 1.05901 | 0.33492
|  | 1.06045 | 0.33463
|  | 1.0619 | 0.33434
|  | 1.06335 | 0.33376
|  | 1.06479 | 0.33318
|  | 1.06624 | 0.3326
|  | 1.06769 | 0.33202
|  | 1.06913 | 0.33174
|  | 1.07058 | 0.33114
|  | 1.07203 | 0.33028
|  | 1.07347 | 0.3297
|  | 1.07492 | 0.32942
|  | 1.07637 | 0.32882
|  | 1.07781 | 0.32826
|  | 1.07926 | 0.32796
|  | 1.08071 | 0.32738
|  | 1.08215 | 0.3268
|  | 1.0836 | 0.32622
|  | 1.08505 | 0.32565
|  | 1.08649 | 0.32476
|  | 1.08794 | 0.32391
|  | 1.08938 | 0.32333
|  | 1.09083 | 0.32244
|  | 1.09228 | 0.3219
|  | 1.09372 | 0.32128
|  | 1.09517 | 0.32043
|  | 1.09662 | 0.31985
|  | 1.09806 | 0.31927
|  | 1.09951 | 0.31838
|  | 1.10096 | 0.31753
|  | 1.1024 | 0.31695
|  | 1.10385 | 0.31637
|  | 1.10529 | 0.31548
|  | 1.10674 | 0.31464
|  | 1.10819 | 0.31406
|  | 1.10963 | 0.31348
|  | 1.11108 | 0.31258
|  | 1.11253 | 0.31143
|  | 1.11397 | 0.31058
|  | 1.11542 | 0.31
|  | 1.11687 | 0.30911
|  | 1.11831 | 0.30858
|  | 1.11976 | 0.30795
|  | 1.12121 | 0.3071
|  | 1.12265 | 0.30652
|  | 1.1241 | 0.30531
|  | 1.12555 | 0.30421
|  | 1.12699 | 0.30363
|  | 1.12844 | 0.30273
|  | 1.12989 | 0.30189
|  | 1.13133 | 0.30099
|  | 1.13278 | 0.30015
|  | 1.13422 | 0.29925
|  | 1.13567 | 0.29841
|  | 1.13712 | 0.29751
|  | 1.13856 | 0.29668
|  | 1.14001 | 0.2961
|  | 1.14146 | 0.29552
|  | 1.1429 | 0.29461
|  | 1.14435 | 0.29345
|  | 1.1458 | 0.29229
|  | 1.14724 | 0.29146
|  | 1.14869 | 0.29055
|  | 1.15013 | 0.28972
|  | 1.15158 | 0.28914
|  | 1.15303 | 0.2889
|  | 1.15447 | 0.28823
|  | 1.15592 | 0.28741
|  | 1.15737 | 0.28683
|  | 1.15881 | 0.28592
|  | 1.16026 | 0.28509
|  | 1.16171 | 0.28418
|  | 1.16315 | 0.28335
|  | 1.1646 | 0.28277
|  | 1.16605 | 0.28219
|  | 1.16749 | 0.28161
|  | 1.16894 | 0.28103
|  | 1.17039 | 0.28012
|  | 1.17183 | 0.27929
|  | 1.17328 | 0.27838
|  | 1.17473 | 0.2779
|  | 1.17617 | 0.27722
|  | 1.17762 | 0.27606
|  | 1.17906 | 0.27524
|  | 1.18051 | 0.27466
|  | 1.18196 | 0.27408
|  | 1.1834 | 0.2735
|  | 1.18485 | 0.27292
|  | 1.1863 | 0.272
|  | 1.18774 | 0.27153
|  | 1.18919 | 0.27084
|  | 1.19064 | 0.27037
|  | 1.19208 | 0.26968
|  | 1.19353 | 0.26852
|  | 1.19497 | 0.26805
|  | 1.19642 | 0.26736
|  | 1.19787 | 0.26655
|  | 1.19931 | 0.26597
|  | 1.20076 | 0.26539
|  | 1.20221 | 0.26481
|  | 1.20365 | 0.26423
|  | 1.2051 | 0.2633
|  | 1.20655 | 0.26284
|  | 1.20799 | 0.26249
|  | 1.20944 | 0.26156
|  | 1.21089 | 0.26075
|  | 1.21233 | 0.26017
|  | 1.21378 | 0.25959
|  | 1.21523 | 0.25901
|  | 1.21667 | 0.25843
|  | 1.21812 | 0.25821
|  | 1.21957 | 0.2575
|  | 1.22101 | 0.25705
|  | 1.22246 | 0.25634
|  | 1.2239 | 0.25554
|  | 1.22535 | 0.25496
|  | 1.2268 | 0.25438
|  | 1.22824 | 0.25452
|  | 1.22969 | 0.25402
|  | 1.23114 | 0.25322
|  | 1.23258 | 0.25264
|  | 1.23403 | 0.25206
|  | 1.23548 | 0.25184
|  | 1.23692 | 0.25112
|  | 1.23837 | 0.25032
|  | 1.23981 | 0.24974
|  | 1.24126 | 0.24916
|  | 1.24271 | 0.24895
|  | 1.24415 | 0.24821
|  | 1.2456 | 0.24742
|  | 1.24705 | 0.24721
|  | 1.24849 | 0.24684
|  | 1.24994 | 0.24626
|  | 1.25139 | 0.24568
|  | 1.25283 | 0.24547
|  | 1.25428 | 0.2451
|  | 1.25573 | 0.24452
|  | 1.25717 | 0.24432
|  | 1.25862 | 0.24394
|  | 1.26007 | 0.24336
|  | 1.26151 | 0.24278
|  | 1.26296 | 0.24258
|  | 1.2644 | 0.24183
|  | 1.26585 | 0.24105
|  | 1.2673 | 0.24084
|  | 1.26874 | 0.24047
|  | 1.27019 | 0.23989
|  | 1.27164 | 0.23931
|  | 1.27308 | 0.2391
|  | 1.27453 | 0.23873
|  | 1.27598 | 0.23815
|  | 1.27742 | 0.23795
|  | 1.27887 | 0.23757
|  | 1.28032 | 0.23737
|  | 1.28176 | 0.23699
|  | 1.28321 | 0.23641
|  | 1.28466 | 0.23621
|  | 1.2861 | 0.23583
|  | 1.28755 | 0.23563
|  | 1.28899 | 0.23525
|  | 1.29044 | 0.23467
|  | 1.29189 | 0.23447
|  | 1.29333 | 0.23409
|  | 1.29478 | 0.23351
|  | 1.29623 | 0.23332
|  | 1.29767 | 0.23293
|  | 1.29912 | 0.23235
|  | 1.30057 | 0.23216
|  | 1.30201 | 0.23177
|  | 1.30346 | 0.23119
|  | 1.30491 | 0.23061
|  | 1.30635 | 0.23042
|  | 1.3078 | 0.23003
|  | 1.30924 | 0.22984
|  | 1.31069 | 0.22945
|  | 1.31214 | 0.22926
|  | 1.31358 | 0.22887
|  | 1.31503 | 0.22868
|  | 1.31648 | 0.22829
|  | 1.31792 | 0.2281
|  | 1.31937 | 0.22771
|  | 1.32082 | 0.22753
|  | 1.32226 | 0.22753
|  | 1.32371 | 0.22713
|  | 1.32516 | 0.22735
|  | 1.3266 | 0.22713
|  | 1.32805 | 0.22695
|  | 1.32949 | 0.22655
|  | 1.33094 | 0.22637
|  | 1.33239 | 0.22597
|  | 1.33383 | 0.22579
|  | 1.33528 | 0.22579
|  | 1.33673 | 0.22539
|  | 1.33817 | 0.22521
|  | 1.33962 | 0.22481
|  | 1.34107 | 0.22463
|  | 1.34251 | 0.22463
|  | 1.34396 | 0.22463
|  | 1.34541 | 0.22423
|  | 1.34685 | 0.22405
|  | 1.3483 | 0.22364
|  | 1.34975 | 0.22388
|  | 1.35119 | 0.22405
|  | 1.35264 | 0.22364
|  | 1.35408 | 0.22347
|  | 1.35553 | 0.22306
|  | 1.35698 | 0.2229
|  | 1.35842 | 0.2229
|  | 1.35987 | 0.2229
|  | 1.36132 | 0.22248
|  | 1.36276 | 0.22232
|  | 1.36421 | 0.2219
|  | 1.36566 | 0.22132
|  | 1.3671 | 0.22074
|  | 1.36855 | 0.22058
|  | 1.37 | 0.22016
|  | 1.37144 | 0.22
|  | 1.37289 | 0.22
|  | 1.37433 | 0.21958
|  | 1.37578 | 0.21942
|  | 1.37723 | 0.21942
|  | 1.37867 | 0.219
|  | 1.38012 | 0.21884
|  | 1.38157 | 0.21884
|  | 1.38301 | 0.21842
|  | 1.38446 | 0.21826
|  | 1.38591 | 0.21826
|  | 1.38735 | 0.21784
|  | 1.3888 | 0.21768
|  | 1.39025 | 0.21726
|  | 1.39169 | 0.2171
|  | 1.39314 | 0.21668
|  | 1.39459 | 0.21695
|  | 1.39603 | 0.21668
|  | 1.39748 | 0.21653
|  | 1.39892 | 0.21695
|  | 1.40037 | 0.21668
|  | 1.40182 | 0.21653
|  | 1.40326 | 0.21653
|  | 1.40471 | 0.2161
|  | 1.40616 | 0.21595
|  | 1.4076 | 0.21552
|  | 1.40905 | 0.21537
|  | 1.4105 | 0.21537
|  | 1.41194 | 0.21537
|  | 1.41339 | 0.21493
|  | 1.41484 | 0.21435
|  | 1.41628 | 0.21421
|  | 1.41773 | 0.21421
|  | 1.41917 | 0.21421
|  | 1.42062 | 0.21421
|  | 1.42207 | 0.21421
|  | 1.42351 | 0.21377
|  | 1.42496 | 0.21363
|  | 1.42641 | 0.21319
|  | 1.42785 | 0.21305
|  | 1.4293 | 0.21261
|  | 1.43075 | 0.21291
|  | 1.43219 | 0.21305
|  | 1.43364 | 0.21305
|  | 1.43508 | 0.21261
|  | 1.43653 | 0.21203
|  | 1.43798 | 0.2119
|  | 1.43942 | 0.21145
|  | 1.44087 | 0.21176
|  | 1.44232 | 0.2119
|  | 1.44376 | 0.21145
|  | 1.44521 | 0.21132
|  | 1.44666 | 0.21132
|  | 1.4481 | 0.21087
|  | 1.44955 | 0.21074
|  | 1.451 | 0.21119
|  | 1.45244 | 0.21087
|  | 1.45389 | 0.21074
|  | 1.45534 | 0.21074
|  | 1.45678 | 0.21074
|  | 1.45823 | 0.21074
|  | 1.45968 | 0.21074
|  | 1.46112 | 0.21074
|  | 1.46257 | 0.21028
|  | 1.46401 | 0.21016
|  | 1.46546 | 0.21016
|  | 1.46691 | 0.21061
|  | 1.46835 | 0.21028
|  | 1.4698 | 0.21016
|  | 1.47125 | 0.21016
|  | 1.47269 | 0.21016
|  | 1.47414 | 0.2097
|  | 1.47559 | 0.21004
|  | 1.47703 | 0.2097
|  | 1.47848 | 0.20958
|  | 1.47992 | 0.20958
|  | 1.48137 | 0.20912
|  | 1.48282 | 0.20946
|  | 1.48426 | 0.20912
|  | 1.48571 | 0.20854
|  | 1.48716 | 0.20888
|  | 1.4886 | 0.20854
|  | 1.49005 | 0.20842
|  | 1.4915 | 0.20796
|  | 1.49294 | 0.20784
|  | 1.49439 | 0.20831
|  | 1.49584 | 0.20795
|  | 1.49728 | 0.20737
|  | 1.49873 | 0.20726
|  | 1.50018 | 0.20726
|  | 1.50162 | 0.20679
|  | 1.50307 | 0.20668
|  | 1.50451 | 0.20621
|  | 1.50596 | 0.2061
|  | 1.50741 | 0.2061
|  | 1.50885 | 0.20563
|  | 1.5103 | 0.20553
|  | 1.51175 | 0.20553
|  | 1.51319 | 0.20553
|  | 1.51464 | 0.20553
|  | 1.51609 | 0.20553
|  | 1.51753 | 0.20505
|  | 1.51898 | 0.20495
|  | 1.52042 | 0.20447
|  | 1.52187 | 0.20485
|  | 1.52332 | 0.20495
|  | 1.52476 | 0.20495
|  | 1.52621 | 0.20447
|  | 1.52766 | 0.20437
|  | 1.5291 | 0.20389
|  | 1.53055 | 0.20379
|  | 1.532 | 0.20331
|  | 1.53344 | 0.20321
|  | 1.53489 | 0.20273
|  | 1.53634 | 0.20263
|  | 1.53778 | 0.20312
|  | 1.53923 | 0.20273
|  | 1.54068 | 0.20263
|  | 1.54212 | 0.20263
|  | 1.54357 | 0.20166
|  | 1.54502 | 0.20196
|  | 1.54646 | 0.20205
|  | 1.54791 | 0.20205
|  | 1.54935 | 0.20205
|  | 1.5508 | 0.20156
|  | 1.55225 | 0.20147
|  | 1.55369 | 0.20147
|  | 1.55514 | 0.20147
|  | 1.55659 | 0.20147
|  | 1.55803 | 0.20098
|  | 1.55948 | 0.2009
|  | 1.56093 | 0.20089
|  | 1.56237 | 0.2009
|  | 1.56382 | 0.20089
|  | 1.56526 | 0.2009
|  | 1.56671 | 0.2009
|  | 1.56816 | 0.2004
|  | 1.5696 | 0.20032
|  | 1.57105 | 0.19982
|  | 1.5725 | 0.19974
|  | 1.57394 | 0.19974
|  | 1.57539 | 0.19924
|  | 1.57684 | 0.19866
|  | 1.57828 | 0.19908
|  | 1.57973 | 0.19866
|  | 1.58118 | 0.19858
|  | 1.58262 | 0.19808
|  | 1.58407 | 0.198
|  | 1.58552 | 0.1985
|  | 1.58696 | 0.19858
|  | 1.58841 | 0.19858
|  | 1.58986 | 0.19858
|  | 1.5913 | 0.19858
|  | 1.59275 | 0.19858
|  | 1.59419 | 0.19858
|  | 1.59564 | 0.19858
|  | 1.59709 | 0.19858
|  | 1.59853 | 0.19756
|  | 1.59998 | 0.19742
|  | 1.60143 | 0.19742
|  | 1.60287 | 0.19691
|  | 1.60432 | 0.19684
|  | 1.60577 | 0.19684
|  | 1.60721 | 0.19633
|  | 1.60866 | 0.19626
|  | 1.6101 | 0.19575
|  | 1.61155 | 0.19568
|  | 1.613 | 0.19568
|  | 1.61444 | 0.19517
|  | 1.61589 | 0.1951
|  | 1.61734 | 0.19511
|  | 1.61878 | 0.19459
|  | 1.62023 | 0.19453
|  | 1.62168 | 0.19401
|  | 1.62312 | 0.19395
|  | 1.62457 | 0.19343
|  | 1.62602 | 0.19337
|  | 1.62746 | 0.19337
|  | 1.62891 | 0.19337
|  | 1.63036 | 0.19285
|  | 1.6318 | 0.19279
|  | 1.63325 | 0.19279
|  | 1.6347 | 0.19279
|  | 1.63614 | 0.19279
|  | 1.63759 | 0.19279
|  | 1.63903 | 0.19226
|  | 1.64048 | 0.19274
|  | 1.64193 | 0.19279
|  | 1.64337 | 0.19226
|  | 1.64482 | 0.19221
|  | 1.64627 | 0.19221
|  | 1.64771 | 0.19221
|  | 1.64916 | 0.19221
|  | 1.65061 | 0.19274
|  | 1.65205 | 0.19226
|  | 1.6535 | 0.19274
|  | 1.65495 | 0.19332
|  | 1.65639 | 0.19337
|  | 1.65784 | 0.1939
|  | 1.65928 | 0.19395
|  | 1.66073 | 0.19395
|  | 1.66218 | 0.19448
|  | 1.66362 | 0.19453
|  | 1.66507 | 0.19506
|  | 1.66652 | 0.19511
|  | 1.66796 | 0.1951
|  | 1.66941 | 0.19457
|  | 1.67086 | 0.19399
|  | 1.6723 | 0.19341
|  | 1.67375 | 0.19283
|  | 1.6752 | 0.19279
|  | 1.67664 | 0.19279
|  | 1.67809 | 0.19225
|  | 1.67954 | 0.19221
|  | 1.68098 | 0.19167
|  | 1.68243 | 0.19217
|  | 1.68387 | 0.19113
|  | 1.68532 | 0.19051
|  | 1.68677 | 0.18993
|  | 1.68821 | 0.18881
|  | 1.68966 | 0.18928
|  | 1.69111 | 0.18932
|  | 1.69255 | 0.18932
|  | 1.694 | 0.18932
|  | 1.69545 | 0.18932
|  | 1.69689 | 0.18932
|  | 1.69834 | 0.18877
|  | 1.69979 | 0.18874
|  | 1.70123 | 0.18874
|  | 1.70268 | 0.18929
|  | 1.70412 | 0.18877
|  | 1.70557 | 0.18874
|  | 1.70702 | 0.18874
|  | 1.70846 | 0.18818
|  | 1.70991 | 0.1876
|  | 1.71136 | 0.18758
|  | 1.7128 | 0.18758
|  | 1.71425 | 0.18869
|  | 1.7157 | 0.18763
|  | 1.71714 | 0.18702
|  | 1.71859 | 0.18644
|  | 1.72004 | 0.18642
|  | 1.72148 | 0.18586
|  | 1.72293 | 0.18584
|  | 1.72437 | 0.1864
|  | 1.72582 | 0.18698
|  | 1.72727 | 0.18588
|  | 1.72871 | 0.18528
|  | 1.73016 | 0.18526
|  | 1.73161 | 0.18583
|  | 1.73305 | 0.18584
|  | 1.7345 | 0.18697
|  | 1.73595 | 0.18644
|  | 1.73739 | 0.18698
|  | 1.73884 | 0.18587
|  | 1.74029 | 0.18415
|  | 1.74173 | 0.1841
|  | 1.74318 | 0.18467
|  | 1.74463 | 0.18582
|  | 1.74607 | 0.18811
|  | 1.74752 | 0.18702
|  | 1.74896 | 0.187
|  | 1.75041 | 0.18586
|  | 1.75186 | 0.18527
|  | 1.7533 | 0.18526
|  | 1.75475 | 0.18583
|  | 1.7562 | 0.18584
|  | 1.75764 | 0.18584
|  | 1.75909 | 0.18412
|  | 1.76054 | 0.18296
|  | 1.76198 | 0.18524
|  | 1.76343 | 0.18814
|  | 1.76488 | 0.18643
|  | 1.76632 | 0.18354
|  | 1.76777 | 0.18295
|  | 1.76921 | 0.18295
|  | 1.77066 | 0.18757
|  | 1.78053 | 0.18012
|  | 1.78298 | 0.17926
|  | 1.78544 | 0.17819
|  | 1.7879 | 0.17734
|  | 1.79037 | 0.17741
|  | 1.79285 | 0.17775
|  | 1.79533 | 0.17669
|  | 1.79782 | 0.17638
|  | 1.80032 | 0.1767
|  | 1.80282 | 0.176
|  | 1.80533 | 0.17559
|  | 1.80785 | 0.1753
|  | 1.81037 | 0.17506
|  | 1.81291 | 0.17474
|  | 1.81544 | 0.17407
|  | 1.81799 | 0.17405
|  | 1.82054 | 0.17375
|  | 1.8231 | 0.17242
|  | 1.82567 | 0.17221
|  | 1.82825 | 0.17247
|  | 1.83083 | 0.17162
|  | 1.83342 | 0.17141
|  | 1.83602 | 0.17116
|  | 1.83862 | 0.1702
|  | 1.84123 | 0.17023
|  | 1.84385 | 0.17047
|  | 1.84648 | 0.17013
|  | 1.84911 | 0.16904
|  | 1.85175 | 0.16854
|  | 1.8544 | 0.16841
|  | 1.85706 | 0.16749
|  | 1.85972 | 0.1671
|  | 1.8624 | 0.16678
|  | 1.86508 | 0.1662
|  | 1.86776 | 0.16632
|  | 1.87046 | 0.16648
|  | 1.87316 | 0.16576
|  | 1.87587 | 0.16486
|  | 1.87859 | 0.16406
|  | 1.88132 | 0.16337
|  | 1.88405 | 0.16318
|  | 1.88679 | 0.16351
|  | 1.88954 | 0.16319
|  | 1.8923 | 0.16217
|  | 1.89507 | 0.16172
|  | 1.89784 | 0.16134
|  | 1.90063 | 0.1615
|  | 1.90342 | 0.16139
|  | 1.90622 | 0.16031
|  | 1.90902 | 0.16055
|  | 1.91184 | 0.16086
|  | 1.91466 | 0.15985
|  | 1.9175 | 0.15875
|  | 1.92034 | 0.15806
|  | 1.92319 | 0.15827
|  | 1.92604 | 0.15854
|  | 1.92891 | 0.15754
|  | 1.93178 | 0.15658
|  | 1.93467 | 0.15664
|  | 1.93756 | 0.156
|  | 1.94046 | 0.15509
|  | 1.94337 | 0.15511
|  | 1.94629 | 0.15517
|  | 1.94921 | 0.15444
|  | 1.95215 | 0.15321
|  | 1.95509 | 0.153
|  | 1.95805 | 0.15341
|  | 1.96101 | 0.15282
|  | 1.96398 | 0.1518
|  | 1.96696 | 0.15127
|  | 1.96995 | 0.15062
|  | 1.97295 | 0.15004
|  | 1.97596 | 0.14996
|  | 1.97897 | 0.14968
|  | 1.982 | 0.1497
|  | 1.98503 | 0.14936
|  | 1.98808 | 0.14782
|  | 1.99113 | 0.14714
|  | 1.9942 | 0.14771
|  | 1.99727 | 0.14719
|  | 2.00035 | 0.1465
|  | 2.00344 | 0.1467
|  | 2.00654 | 0.14563
|  | 2.00965 | 0.14474
|  | 2.01278 | 0.14468
|  | 2.01591 | 0.14427
|  | 2.01905 | 0.14432
|  | 2.0222 | 0.14369
|  | 2.02535 | 0.14243
|  | 2.02852 | 0.14192
|  | 2.0317 | 0.14143
|  | 2.03489 | 0.1414
|  | 2.03809 | 0.14143
|  | 2.0413 | 0.14088
|  | 2.04452 | 0.14053
|  | 2.04775 | 0.13968
|  | 2.05099 | 0.13866
|  | 2.05424 | 0.13808
|  | 2.0575 | 0.13766
|  | 2.06077 | 0.13775
|  | 2.06406 | 0.13718
|  | 2.06735 | 0.13616
|  | 2.07065 | 0.13621
|  | 2.07396 | 0.13628
|  | 2.07729 | 0.13535
|  | 2.08062 | 0.13448
|  | 2.08397 | 0.13444
|  | 2.08732 | 0.13384
|  | 2.09069 | 0.13327
|  | 2.09407 | 0.13335
|  | 2.09745 | 0.1323
|  | 2.10085 | 0.13109
|  | 2.10426 | 0.13131
|  | 2.10769 | 0.13148
|  | 2.11112 | 0.13067
|  | 2.11456 | 0.12984
|  | 2.11802 | 0.12913
|  | 2.12148 | 0.12906
|  | 2.12496 | 0.1294
|  | 2.12845 | 0.12878
|  | 2.13195 | 0.12805
|  | 2.13546 | 0.12794
|  | 2.13899 | 0.12702
|  | 2.14252 | 0.12613
|  | 2.14607 | 0.12636
|  | 2.14963 | 0.12647
|  | 2.1532 | 0.12567
|  | 2.15678 | 0.12493
|  | 2.16038 | 0.12467
|  | 2.16399 | 0.12425
|  | 2.1676 | 0.12392
|  | 2.17123 | 0.12338
|  | 2.17488 | 0.12245
|  | 2.17853 | 0.1222
|  | 2.1822 | 0.12213
|  | 2.18588 | 0.12168
|  | 2.18957 | 0.12126
|  | 2.19328 | 0.1206
|  | 2.197 | 0.12026
|  | 2.20073 | 0.1197
|  | 2.20447 | 0.11932
|  | 2.20822 | 0.11969
|  | 2.21199 | 0.11925
|  | 2.21577 | 0.11799
|  | 2.21957 | 0.11741
|  | 2.22337 | 0.11737
|  | 2.22719 | 0.11652
|  | 2.23103 | 0.11638
|  | 2.23487 | 0.11684
|  | 2.23873 | 0.11628
|  | 2.24261 | 0.11607
|  | 2.24649 | 0.11527
|  | 2.25039 | 0.11363
|  | 2.25431 | 0.1139
|  | 2.25824 | 0.11452
|  | 2.26218 | 0.11346
|  | 2.26613 | 0.11245
|  | 2.2701 | 0.11203
|  | 2.27408 | 0.11211
|  | 2.27808 | 0.11172
|  | 2.28209 | 0.11089
|  | 2.28611 | 0.11066
|  | 2.29015 | 0.11041
|  | 2.29421 | 0.10979
|  | 2.29828 | 0.10916
|  | 2.30236 | 0.10881
|  | 2.30645 | 0.10805
|  | 2.31057 | 0.1074
|  | 2.31469 | 0.10773
|  | 2.31883 | 0.10785
|  | 2.32299 | 0.10723
|  | 2.32716 | 0.10696
|  | 2.33134 | 0.10694
|  | 2.33554 | 0.10657
|  | 2.33976 | 0.10678
|  | 2.34399 | 0.10744
|  | 2.34824 | 0.10677
|  | 2.3525 | 0.10633
|  | 2.35678 | 0.10689
|  | 2.36107 | 0.10695
|  | 2.36538 | 0.10723
|  | 2.3697 | 0.10737
|  | 2.37404 | 0.10706
|  | 2.3784 | 0.10666
|  | 2.38277 | 0.10658
|  | 2.38716 | 0.10697
|  | 2.39156 | 0.10701
|  | 2.39598 | 0.10687
|  | 2.40042 | 0.10663
|  | 2.40487 | 0.107
|  | 2.40934 | 0.10761
|  | 2.41383 | 0.10757
|  | 2.41833 | 0.10769
|  | 2.42285 | 0.10831
|  | 2.42739 | 0.10829
|  | 2.43195 | 0.10744
|  | 2.43652 | 0.10772
|  | 2.44111 | 0.10851
|  | 2.44571 | 0.10878
|  | 2.45033 | 0.10886
|  | 2.45498 | 0.10839
|  | 2.45963 | 0.10769
|  | 2.46431 | 0.10792
|  | 2.469 | 0.10826
|  | 2.47372 | 0.10722
|  | 2.47845 | 0.10681
|  | 2.48319 | 0.10707
|  | 2.48796 | 0.10657
|  | 2.49274 | 0.10662
|  | 2.49755 | 0.10631
|  | 2.50237 | 0.10527
|  | 2.50721 | 0.10469
|  | 2.51207 | 0.10378
|  | 2.51695 | 0.10354
|  | 2.52184 | 0.10343
|  | 2.52676 | 0.10252
|  | 2.53169 | 0.10201
|  | 2.53665 | 0.1012
|  | 2.54162 | 0.09986
|  | 2.54662 | 0.0984
|  | 2.55163 | 0.09681
|  | 2.55666 | 0.0955
|  | 2.56171 | 0.09382
|  | 2.56679 | 0.09245
|  | 2.57188 | 0.0922
|  | 2.57699 | 0.09161
|  | 2.58213 | 0.09033
|  | 2.58728 | 0.08983
|  | 2.59245 | 0.08986
|  | 2.59765 | 0.08917
|  | 2.60287 | 0.08836
|  | 2.6081 | 0.08724
|  | 2.61336 | 0.08684
|  | 2.61864 | 0.08685
|  | 2.62394 | 0.08602
|  | 2.62926 | 0.08496
|  | 2.63461 | 0.08391
|  | 2.63997 | 0.08331
|  | 2.64536 | 0.08328
|  | 2.65077 | 0.08299
|  | 2.6562 | 0.0823
|  | 2.66166 | 0.08223
|  | 2.66713 | 0.08251
|  | 2.67263 | 0.08225
|  | 2.67816 | 0.08121
|  | 2.6837 | 0.08052
|  | 2.68927 | 0.07998
|  | 2.69486 | 0.07934
|  | 2.70047 | 0.07954
|  | 2.70611 | 0.08027
|  | 2.71177 | 0.08025
|  | 2.71746 | 0.0803
|  | 2.72317 | 0.08158
|  | 2.7289 | 0.08135
|  | 2.73466 | 0.08129
|  | 2.74044 | 0.08368
|  | 2.74624 | 0.08612
|  | 2.75207 | 0.08787
|  | 2.75793 | 0.09021
|  | 2.76381 | 0.09409
|  | 2.76972 | 0.10112
|  | 2.77565 | 0.10824
|  | 2.7816 | 0.11533
|  | 2.78759 | 0.12507
|  | 2.79359 | 0.13372
|  | 2.79963 | 0.142
|  | 2.80569 | 0.15378
|  | 2.81177 | 0.16332
|  | 2.81789 | 0.17137
|  | 2.82402 | 0.17951
|  | 2.83019 | 0.1859
|  | 2.83638 | 0.19332
|  | 2.8426 | 0.20037
|  | 2.84885 | 0.20528
|  | 2.85513 | 0.20789
|  | 2.86143 | 0.2083
|  | 2.86776 | 0.21264
|  | 2.87412 | 0.21959
|  | 2.8805 | 0.21773
|  | 2.88692 | 0.21797
|  | 2.89336 | 0.22318
|  | 2.89984 | 0.2236
|  | 2.90634 | 0.22453
|  | 2.91287 | 0.22624
|  | 2.91943 | 0.22584
|  | 2.92602 | 0.2257
|  | 2.93264 | 0.22612
|  | 2.93929 | 0.22798
|  | 2.94597 | 0.22986
|  | 2.95268 | 0.2293
|  | 2.95942 | 0.22717
|  | 2.96619 | 0.22602
|  | 2.973 | 0.22785
|  | 2.97983 | 0.22707
|  | 2.9867 | 0.22388
|  | 2.9936 | 0.224
|  | 3.00053 | 0.22572
|  | 3.00749 | 0.22589
|  | 3.01448 | 0.22229
|  | 3.02151 | 0.22033
|  | 3.02857 | 0.21982
|  | 3.03566 | 0.21704
|  | 3.04279 | 0.21696
|  | 3.04995 | 0.2151
|  | 3.05714 | 0.21219
|  | 3.06437 | 0.2122
|  | 3.07163 | 0.21039
|  | 3.07892 | 0.20565
|  | 3.08626 | 0.20203
|  | 3.09362 | 0.20255
|  | 3.10102 | 0.19936
|  | 3.10846 | 0.19413
|  | 3.11593 | 0.19318
|  | 3.12344 | 0.19123
|  | 3.13098 | 0.18695
|  | 3.13856 | 0.18271
|  | 3.14618 | 0.18146
|  | 3.15384 | 0.18069
|  | 3.16153 | 0.17714
|  | 3.16926 | 0.17387
|  | 3.17703 | 0.17144
|  | 3.18483 | 0.16861
|  | 3.19268 | 0.16736
|  | 3.20056 | 0.16503
|  | 3.20848 | 0.16115
|  | 3.21644 | 0.16006
|  | 3.22445 | 0.15784
|  | 3.23249 | 0.15271
|  | 3.24057 | 0.14914
|  | 3.24869 | 0.14851
|  | 3.25685 | 0.14673
|  | 3.26506 | 0.14214
|  | 3.2733 | 0.13923
|  | 3.28159 | 0.13804
|  | 3.28992 | 0.13579
|  | 3.29829 | 0.13353
|  | 3.3067 | 0.13217
|  | 3.31516 | 0.13089
|  | 3.32366 | 0.12902
|  | 3.3322 | 0.12601
|  | 3.34079 | 0.1246
|  | 3.34942 | 0.12436
|  | 3.3581 | 0.12215
|  | 3.36682 | 0.12072
|  | 3.37559 | 0.11954
|  | 3.38441 | 0.11769
|  | 3.39326 | 0.11707
|  | 3.40217 | 0.11632
|  | 3.41112 | 0.11572
|  | 3.42012 | 0.11468
|  | 3.42917 | 0.11292
|  | 3.43827 | 0.11127
|  | 3.44741 | 0.10953
|  | 3.45661 | 0.10795
|  | 3.46585 | 0.10654
|  | 3.47514 | 0.105
|  | 3.48448 | 0.10389
|  | 3.49387 | 0.10435
|  | 3.50332 | 0.10363
|  | 3.51281 | 0.10127
|  | 3.52236 | 0.10087
|  | 3.53195 | 0.1004
|  | 3.5416 | 0.09935
|  | 3.55131 | 0.09905
|  | 3.56106 | 0.09836
|  | 3.57087 | 0.0974
|  | 3.58074 | 0.09671
|  | 3.59066 | 0.0967
|  | 3.60063 | 0.09648
|  | 3.61066 | 0.09576
|  | 3.62075 | 0.09609
|  | 3.63089 | 0.09644
|  | 3.64109 | 0.09597
|  | 3.65134 | 0.09563
|  | 3.66166 | 0.09517
|  | 3.67203 | 0.0954
|  | 3.68246 | 0.0955
|  | 3.69295 | 0.09504
|  | 3.70351 | 0.09557
|  | 3.71412 | 0.09605
|  | 3.72479 | 0.09603
|  | 3.73552 | 0.09613
|  | 3.74632 | 0.09593
|  | 3.75718 | 0.09575
|  | 3.7681 | 0.09627
|  | 3.77909 | 0.09662
|  | 3.79014 | 0.09668
|  | 3.80125 | 0.09751
|  | 3.81243 | 0.09787
|  | 3.82368 | 0.09762
|  | 3.83499 | 0.09797
|  | 3.84637 | 0.0985
|  | 3.85782 | 0.09913
|  | 3.86933 | 0.09972
|  | 3.88092 | 0.10043
|  | 3.89257 | 0.10171
|  | 3.9043 | 0.10246
|  | 3.91609 | 0.10271
|  | 3.92796 | 0.10341
|  | 3.9399 | 0.1044
|  | 3.95191 | 0.10556
|  | 3.964 | 0.1065
|  | 3.97616 | 0.10766
|  | 3.98839 | 0.10853
|  | 4.0007 | 0.10879
|  | 4.01309 | 0.11005
|  | 4.02555 | 0.11173
|  | 4.03809 | 0.11292
|  | 4.05071 | 0.11417
|  | 4.06341 | 0.11546
|  | 4.07619 | 0.11679
|  | 4.08904 | 0.11839
|  | 4.10198 | 0.12061
|  | 4.11501 | 0.12279
|  | 4.12811 | 0.12418
|  | 4.1413 | 0.12564
|  | 4.15457 | 0.12767
|  | 4.16793 | 0.13007
|  | 4.18138 | 0.13238
|  | 4.19491 | 0.13456
|  | 4.20853 | 0.13654
|  | 4.22224 | 0.13842
|  | 4.23604 | 0.14221
|  | 4.24993 | 0.14549
|  | 4.26391 | 0.14789
|  | 4.27798 | 0.15102
|  | 4.29214 | 0.15273
|  | 4.3064 | 0.15424
|  | 4.32076 | 0.15703
|  | 4.33521 | 0.15996
|  | 4.34976 | 0.16291
|  | 4.3644 | 0.16596
|  | 4.37915 | 0.1697
|  | 4.39399 | 0.17427
|  | 4.40894 | 0.17863
|  | 4.42398 | 0.18277
|  | 4.43913 | 0.18783
|  | 4.45439 | 0.19375
|  | 4.46975 | 0.19958
|  | 4.48522 | 0.20558
|  | 4.50079 | 0.21217
|  | 4.51647 | 0.21951
|  | 4.53226 | 0.22732
|  | 4.54817 | 0.23471
|  | 4.56418 | 0.24251
|  | 4.58031 | 0.25113
|  | 4.59655 | 0.26
|  | 4.61291 | 0.26852
|  | 4.62938 | 0.27659
|  | 4.64598 | 0.28502
|  | 4.66269 | 0.29361
|  | 4.67952 | 0.30248
|  | 4.69648 | 0.31231
|  | 4.71355 | 0.32388
|  | 4.73076 | 0.33723
|  | 4.74808 | 0.35138
|  | 4.76554 | 0.36742
|  | 4.78313 | 0.38591
|  | 4.80084 | 0.40451
|  | 4.81869 | 0.4237
|  | 4.83667 | 0.44418
|  | 4.85478 | 0.46353
|  | 4.87303 | 0.48202
|  | 4.89142 | 0.50055
|  | 4.90995 | 0.52117
|  | 4.92862 | 0.5423
|  | 4.94743 | 0.56463
|  | 4.96639 | 0.59249
|  | 4.98549 | 0.61996
|  | 5.00474 | 0.65072
|  | 5.02414 | 0.68782
|  | 5.04369 | 0.71009
|  | 5.06339 | 0.75169
|  | 5.08324 | 0.79544
|  | 5.10326 | 0.80554
|  | 5.12343 | 0.91757
|  | 5.14376 | 0.94615
|  | 5.16425 | 1.01845
|  | 5.18491 | 1.06837
|  | 5.20573 | 1.12204
|  | 5.22672 | 1.18401
|  | 5.24788 | 1.24491
|  | 5.26922 | 1.3071
|  | 5.29072 | 1.38386
|  | 5.31241 | 1.45896
|  | 5.33427 | 1.53065
|  | 5.35631 | 1.62859
|  | 5.37854 | 1.71926
|  | 5.40095 | 1.80355
|  | 5.42354 | 1.92301
|  | 5.44633 | 2.26101