## Transmission
Microscope Slides Transmission
|  | Wavelength (nm) | % Transmission | % Transmission | % Transmission | % Transmission
|  |  | Slide 1 | Slide 2 | Slide 3 | Slide 4
|  | 300 | 49.94979 | 49.87063 | 49.7996 | 50.03896
|  | 301 | 51.84394 | 51.98131 | 51.9664 | 52.03122
|  | 302 | 53.63279 | 53.53602 | 53.80995 | 53.79596
|  | 303 | 55.31108 | 55.37542 | 55.64351 | 55.7104
Product Raw Data |  | 304 | 57.32684 | 57.26506 | 57.53395 | 57.45413
Microscope Slides |  | 305 | 59.12608 | 59.03651 | 59.11119 | 59.30274
|  | 306 | 60.60993 | 60.72784 | 60.81614 | 60.77686
Item # | MS10UW | 307 | 62.52184 | 62.68966 | 62.66243 | 62.75057
| MS10UW2 | 308 | 63.95572 | 63.91919 | 64.14894 | 64.03127
| MS10PC | 309 | 65.85527 | 65.82341 | 65.69122 | 65.78425
| MS10PC1 | 310 | 67.07326 | 66.87508 | 66.89751 | 66.88731
| MS15C1 | 311 | 67.9671 | 68.42072 | 68.33217 | 68.29553
| MS15C2 | 312 | 69.62321 | 69.60023 | 69.62976 | 69.9451
DISCLAIMER: The data presented here are typical. Slight variations in performance data will occur from lot to lot. Please contact Technical Support with any questions regarding the use or reliability of this data. |  | 313 | 70.82714 | 70.68405 | 70.97079 | 71.1506
|  | 314 | 72.4231 | 72.17537 | 72.44311 | 72.60975
|  | 315 | 73.22988 | 73.10231 | 73.24945 | 73.33411
|  | 316 | 74.3267 | 74.45866 | 74.33215 | 74.54945
|  | 317 | 75.31349 | 75.63887 | 75.5201 | 75.66533
|  | 318 | 76.30038 | 76.33636 | 76.23768 | 76.59317
This data may be used in publications. However, please cite Thorlabs as the source. |  | 319 | 77.11753 | 77.27052 | 77.46202 | 77.68783
|  | 320 | 77.99768 | 78.21886 | 78.16575 | 78.31761
|  | 321 | 78.83067 | 78.82236 | 78.95815 | 79.13426
Additional Information: |  | 322 | 79.73759 | 79.63874 | 79.77325 | 79.75183
Transmission measurements of four MS10UW microscope slides from 350 nm to 800 nm. These data represent all microscope slides. |  | 323 | 80.41778 | 80.3769 | 80.43538 | 80.82319
|  | 324 | 81.38062 | 81.17816 | 81.37522 | 81.40997
|  | 325 | 81.85789 | 81.96664 | 81.98838 | 82.18155
|  | 326 | 82.24364 | 82.36144 | 82.30099 | 82.62755
|  | 327 | 83.17131 | 82.67886 | 82.91849 | 83.06758
|  | 328 | 83.66895 | 83.10725 | 83.51641 | 83.29054
|  | 329 | 84.45991 | 84.19547 | 84.37025 | 84.32193
|  | 330 | 84.68821 | 84.77499 | 84.4506 | 85.15865
|  | 331 | 85.2225 | 84.76454 | 85.04928 | 85.17638
|  | 332 | 85.42294 | 85.09025 | 85.29166 | 85.34647
|  | 333 | 85.79009 | 85.86452 | 86.02269 | 86.04986
|  | 334 | 86.07555 | 85.85312 | 86.12574 | 86.13992
|  | 335 | 86.23322 | 86.41588 | 86.17065 | 86.74944
|  | 336 | 86.49727 | 86.64855 | 86.68552 | 86.76182
|  | 337 | 87.49225 | 87.1961 | 87.25721 | 87.10377
|  | 338 | 87.55931 | 87.09838 | 87.43056 | 87.82899
|  | 339 | 87.84384 | 87.50332 | 87.82419 | 88.01015
|  | 340 | 87.71198 | 87.59738 | 87.83944 | 87.78581
|  | 341 | 87.80343 | 87.67064 | 88.07227 | 88.0361
|  | 342 | 88.05258 | 88.12193 | 88.24318 | 88.1524
|  | 343 | 88.28699 | 88.0677 | 88.27268 | 88.48435
|  | 344 | 88.31312 | 88.24853 | 88.48995 | 88.39396
|  | 345 | 88.83674 | 88.48011 | 88.73635 | 88.83682
|  | 346 | 88.75594 | 88.57312 | 88.70319 | 88.80664
|  | 347 | 88.94735 | 88.83357 | 88.89985 | 89.00149
|  | 348 | 89.03685 | 88.93381 | 89.10927 | 89.12439
|  | 349 | 89.15502 | 89.08575 | 89.21624 | 89.29701
|  | 350 | 89.21669 | 89.19083 | 89.31699 | 89.22176
|  | 351 | 89.32231 | 89.11906 | 89.30098 | 89.40173
|  | 352 | 89.41364 | 89.29373 | 89.37835 | 89.51434
|  | 353 | 89.64133 | 89.40573 | 89.56691 | 89.7123
|  | 354 | 89.55914 | 89.46243 | 89.62438 | 89.72552
|  | 355 | 89.75837 | 89.59588 | 89.76791 | 89.83051
|  | 356 | 89.71719 | 89.71362 | 89.67365 | 89.85087
|  | 357 | 89.84009 | 89.6411 | 89.82994 | 89.89526
|  | 358 | 89.89916 | 89.8259 | 89.88233 | 89.94466
|  | 359 | 89.96802 | 89.91679 | 89.98904 | 90.16895
|  | 360 | 90.04332 | 90.01349 | 90.05878 | 90.17218
|  | 361 | 90.09227 | 89.98556 | 90.16927 | 90.15964
|  | 362 | 90.07192 | 89.98647 | 90.07257 | 90.21684
|  | 363 | 90.08901 | 90.04626 | 90.22795 | 90.13477
|  | 364 | 90.1657 | 90.01707 | 90.19445 | 90.33412
|  | 365 | 90.17862 | 90.1308 | 90.32481 | 90.26033
|  | 366 | 90.29847 | 90.13956 | 90.28419 | 90.28542
|  | 367 | 90.29959 | 90.19603 | 90.38885 | 90.41174
|  | 368 | 90.35517 | 90.28504 | 90.36809 | 90.43112
|  | 369 | 90.28236 | 90.24187 | 90.36087 | 90.48509
|  | 370 | 90.44884 | 90.32632 | 90.423 | 90.58681
|  | 371 | 90.43353 | 90.31908 | 90.47984 | 90.50662
|  | 372 | 90.46075 | 90.37471 | 90.53178 | 90.56989
|  | 373 | 90.4696 | 90.2965 | 90.43395 | 90.48409
|  | 374 | 90.44568 | 90.30885 | 90.36856 | 90.55565
|  | 375 | 90.46738 | 90.34437 | 90.47757 | 90.61539
|  | 376 | 90.4447 | 90.31235 | 90.49163 | 90.48892
|  | 377 | 90.43779 | 90.33509 | 90.51035 | 90.48714
|  | 378 | 90.46175 | 90.40324 | 90.50728 | 90.57059
|  | 379 | 90.48698 | 90.32523 | 90.43365 | 90.53474
|  | 380 | 90.52366 | 90.386 | 90.552 | 90.60992
|  | 381 | 90.47711 | 90.427 | 90.56528 | 90.55699
|  | 382 | 90.52518 | 90.35943 | 90.51727 | 90.60758
|  | 383 | 90.48934 | 90.33643 | 90.54753 | 90.63595
|  | 384 | 90.56255 | 90.45311 | 90.55589 | 90.63757
|  | 385 | 90.58424 | 90.49123 | 90.6169 | 90.67632
|  | 386 | 90.62904 | 90.51244 | 90.63076 | 90.72726
|  | 387 | 90.66816 | 90.55792 | 90.68444 | 90.80866
|  | 388 | 90.61076 | 90.54211 | 90.67395 | 90.76039
|  | 389 | 90.68496 | 90.59399 | 90.74847 | 90.79186
|  | 390 | 90.72662 | 90.5946 | 90.76461 | 90.77242
|  | 391 | 90.71062 | 90.59033 | 90.76707 | 90.78605
|  | 392 | 90.80143 | 90.658 | 90.82309 | 90.92648
|  | 393 | 90.76141 | 90.6357 | 90.79951 | 90.88396
|  | 394 | 90.76971 | 90.61687 | 90.8036 | 90.80992
|  | 395 | 90.79344 | 90.70023 | 90.83883 | 90.84264
|  | 396 | 90.78163 | 90.64613 | 90.80447 | 90.81946
|  | 397 | 90.763 | 90.6946 | 90.80624 | 90.86082
|  | 398 | 90.81841 | 90.69916 | 90.88863 | 90.95483
|  | 399 | 90.82938 | 90.70406 | 90.83088 | 90.88333
|  | 400 | 90.7959 | 90.72537 | 90.83194 | 90.87684
|  | 401 | 90.86395 | 90.737 | 90.90547 | 90.93805
|  | 402 | 90.84267 | 90.75977 | 90.87752 | 90.96128
|  | 403 | 90.87611 | 90.74725 | 90.91457 | 90.95028
|  | 404 | 90.86192 | 90.75893 | 90.88061 | 90.96632
|  | 405 | 90.90268 | 90.79552 | 90.92828 | 90.95472
|  | 406 | 90.87743 | 90.76093 | 90.91042 | 90.98706
|  | 407 | 90.89577 | 90.81582 | 90.91702 | 91.00673
|  | 408 | 90.88834 | 90.78099 | 90.8888 | 90.96267
|  | 409 | 90.91779 | 90.79234 | 90.9622 | 91.00256
|  | 410 | 90.84901 | 90.78442 | 90.91422 | 90.95815
|  | 411 | 90.88817 | 90.78889 | 90.94025 | 90.95981
|  | 412 | 90.9185 | 90.79411 | 90.91621 | 90.98788
|  | 413 | 90.93294 | 90.80646 | 90.96905 | 91.02632
|  | 414 | 90.88092 | 90.80256 | 90.94566 | 90.99041
|  | 415 | 90.93095 | 90.83569 | 90.9353 | 90.99889
|  | 416 | 90.91275 | 90.79264 | 90.93478 | 90.98244
|  | 417 | 90.92501 | 90.82529 | 90.98077 | 91.005
|  | 418 | 90.93728 | 90.8649 | 90.9651 | 91.01945
|  | 419 | 90.90636 | 90.83682 | 90.96954 | 91.02145
|  | 420 | 90.94756 | 90.84093 | 90.97449 | 91.02208
|  | 421 | 90.95789 | 90.85414 | 91.00218 | 91.03551
|  | 422 | 90.95298 | 90.84001 | 90.99068 | 91.03248
|  | 423 | 91.00253 | 90.87696 | 91.01269 | 91.05269
|  | 424 | 91.00587 | 90.89428 | 91.00406 | 91.07779
|  | 425 | 90.96098 | 90.8618 | 90.99794 | 91.06372
|  | 426 | 90.97222 | 90.85793 | 91.00918 | 91.03848
|  | 427 | 91.00566 | 90.87807 | 91.03307 | 91.08211
|  | 428 | 90.97033 | 90.88847 | 91.00138 | 91.04799
|  | 429 | 90.99711 | 90.85537 | 91.02811 | 91.06467
|  | 430 | 90.97446 | 90.85218 | 90.99455 | 91.07024
|  | 431 | 91.01937 | 90.90572 | 91.02488 | 91.09537
|  | 432 | 91.00452 | 90.89609 | 91.03193 | 91.0902
|  | 433 | 90.99571 | 90.89158 | 91.0374 | 91.08646
|  | 434 | 90.99257 | 90.89189 | 91.02029 | 91.08167
|  | 435 | 91.02055 | 90.91929 | 91.04787 | 91.09186
|  | 436 | 91.03112 | 90.92302 | 91.0692 | 91.08678
|  | 437 | 91.0013 | 90.90858 | 91.04063 | 91.07142
|  | 438 | 91.02235 | 90.91734 | 91.04673 | 91.08949
|  | 439 | 91.04659 | 90.93292 | 91.05241 | 91.10174
|  | 440 | 91.0349 | 90.91994 | 91.05112 | 91.07338
|  | 441 | 91.02554 | 90.92854 | 91.05948 | 91.09789
|  | 442 | 91.03334 | 90.95267 | 91.05839 | 91.11618
|  | 443 | 91.03449 | 90.93092 | 91.06402 | 91.10836
|  | 444 | 91.0666 | 90.95483 | 91.08259 | 91.13196
|  | 445 | 91.05235 | 90.95463 | 91.09531 | 91.14658
|  | 446 | 91.06823 | 90.96633 | 91.08681 | 91.13165
|  | 447 | 91.0549 | 90.97408 | 91.09657 | 91.13619
|  | 448 | 91.08362 | 90.97543 | 91.11243 | 91.14779
|  | 449 | 91.065 | 90.96302 | 91.10928 | 91.14973
|  | 450 | 91.07899 | 90.98287 | 91.12899 | 91.17496
|  | 451 | 91.10088 | 90.98772 | 91.13412 | 91.19131
|  | 452 | 91.09605 | 90.98953 | 91.11613 | 91.1691
|  | 453 | 91.10689 | 91.00333 | 91.13345 | 91.18287
|  | 454 | 91.10117 | 91.00348 | 91.13093 | 91.17242
|  | 455 | 91.11855 | 91.00443 | 91.13682 | 91.17847
|  | 456 | 91.12169 | 91.01375 | 91.15055 | 91.19427
|  | 457 | 91.12087 | 91.00563 | 91.15152 | 91.17379
|  | 458 | 91.12766 | 91.02574 | 91.15932 | 91.20163
|  | 459 | 91.12496 | 91.02567 | 91.16097 | 91.1987
|  | 460 | 91.12733 | 91.02457 | 91.15327 | 91.21383
|  | 461 | 91.13252 | 91.03799 | 91.16257 | 91.19324
|  | 462 | 91.13844 | 91.04044 | 91.17843 | 91.22755
|  | 463 | 91.16035 | 91.04982 | 91.18851 | 91.23154
|  | 464 | 91.14686 | 91.04553 | 91.17272 | 91.2328
|  | 465 | 91.15193 | 91.05547 | 91.18159 | 91.23969
|  | 466 | 91.1419 | 91.04324 | 91.17397 | 91.22198
|  | 467 | 91.1579 | 91.07954 | 91.19416 | 91.24415
|  | 468 | 91.15582 | 91.08455 | 91.20496 | 91.25013
|  | 469 | 91.14902 | 91.06988 | 91.19218 | 91.24123
|  | 470 | 91.16112 | 91.06879 | 91.19756 | 91.23826
|  | 471 | 91.15274 | 91.05601 | 91.19087 | 91.24362
|  | 472 | 91.16005 | 91.07378 | 91.19971 | 91.25471
|  | 473 | 91.17812 | 91.08864 | 91.22572 | 91.2598
|  | 474 | 91.20205 | 91.07668 | 91.21221 | 91.25556
|  | 475 | 91.19894 | 91.09154 | 91.22186 | 91.26631
|  | 476 | 91.2185 | 91.09969 | 91.24548 | 91.27804
|  | 477 | 91.20024 | 91.09336 | 91.23074 | 91.27284
|  | 478 | 91.20876 | 91.09079 | 91.23104 | 91.27157
|  | 479 | 91.22012 | 91.10422 | 91.2517 | 91.27459
|  | 480 | 91.19975 | 91.09052 | 91.22981 | 91.25977
|  | 481 | 91.21537 | 91.10799 | 91.24497 | 91.28319
|  | 482 | 91.21828 | 91.11547 | 91.24403 | 91.28914
|  | 483 | 91.21062 | 91.1049 | 91.23287 | 91.27215
|  | 484 | 91.22238 | 91.11816 | 91.25602 | 91.29469
|  | 485 | 91.2298 | 91.11477 | 91.25845 | 91.29828
|  | 486 | 91.22782 | 91.11873 | 91.25661 | 91.30422
|  | 487 | 91.22141 | 91.12939 | 91.26229 | 91.30237
|  | 488 | 91.23446 | 91.1273 | 91.26147 | 91.30991
|  | 489 | 91.23797 | 91.13918 | 91.26854 | 91.31273
|  | 490 | 91.23223 | 91.13535 | 91.27579 | 91.30869
|  | 491 | 91.23779 | 91.12344 | 91.25977 | 91.31284
|  | 492 | 91.22673 | 91.12801 | 91.27139 | 91.30496
|  | 493 | 91.23793 | 91.13002 | 91.27446 | 91.31152
|  | 494 | 91.23853 | 91.13683 | 91.26054 | 91.31776
|  | 495 | 91.24017 | 91.12387 | 91.25813 | 91.31783
|  | 496 | 91.24706 | 91.13258 | 91.26556 | 91.31641
|  | 497 | 91.25172 | 91.14064 | 91.26596 | 91.32002
|  | 498 | 91.24835 | 91.13382 | 91.27089 | 91.32341
|  | 499 | 91.25341 | 91.14351 | 91.28924 | 91.33572
|  | 500 | 91.26033 | 91.14975 | 91.28193 | 91.32797
|  | 501 | 91.253 | 91.1458 | 91.28452 | 91.32088
|  | 502 | 91.25484 | 91.14858 | 91.28461 | 91.33641
|  | 503 | 91.26019 | 91.15688 | 91.29468 | 91.34589
|  | 504 | 91.26463 | 91.15242 | 91.29578 | 91.33596
|  | 505 | 91.26309 | 91.17077 | 91.29134 | 91.34499
|  | 506 | 91.28313 | 91.1678 | 91.29827 | 91.35158
|  | 507 | 91.28343 | 91.15463 | 91.28739 | 91.34277
|  | 508 | 91.28608 | 91.18339 | 91.30889 | 91.3529
|  | 509 | 91.28671 | 91.19228 | 91.31512 | 91.36158
|  | 510 | 91.29899 | 91.18076 | 91.31309 | 91.35327
|  | 511 | 91.2957 | 91.18913 | 91.32101 | 91.3638
|  | 512 | 91.30687 | 91.19695 | 91.31049 | 91.34921
|  | 513 | 91.29604 | 91.18163 | 91.31554 | 91.35482
|  | 514 | 91.31549 | 91.19798 | 91.33024 | 91.35824
|  | 515 | 91.31373 | 91.20712 | 91.32745 | 91.36999
|  | 516 | 91.31741 | 91.20234 | 91.32574 | 91.36406
|  | 517 | 91.31242 | 91.21069 | 91.32906 | 91.37698
|  | 518 | 91.32772 | 91.20876 | 91.33741 | 91.37328
|  | 519 | 91.31533 | 91.20178 | 91.32633 | 91.36828
|  | 520 | 91.31489 | 91.2146 | 91.33468 | 91.37433
|  | 521 | 91.31037 | 91.20821 | 91.33035 | 91.38694
|  | 522 | 91.32286 | 91.21323 | 91.34032 | 91.39069
|  | 523 | 91.31956 | 91.22958 | 91.35571 | 91.39926
|  | 524 | 91.31846 | 91.20759 | 91.33836 | 91.39604
|  | 525 | 91.3165 | 91.20858 | 91.33485 | 91.37807
|  | 526 | 91.33125 | 91.2288 | 91.36144 | 91.39308
|  | 527 | 91.32287 | 91.21129 | 91.33193 | 91.38419
|  | 528 | 91.33704 | 91.22509 | 91.34637 | 91.39526
|  | 529 | 91.33363 | 91.23056 | 91.35384 | 91.39954
|  | 530 | 91.33733 | 91.22296 | 91.3646 | 91.40313
|  | 531 | 91.33201 | 91.22552 | 91.35534 | 91.4025
|  | 532 | 91.33366 | 91.22493 | 91.35583 | 91.40159
|  | 533 | 91.33038 | 91.23235 | 91.3545 | 91.4097
|  | 534 | 91.35194 | 91.2335 | 91.36324 | 91.4149
|  | 535 | 91.35042 | 91.23784 | 91.37212 | 91.41294
|  | 536 | 91.36035 | 91.24474 | 91.37788 | 91.41418
|  | 537 | 91.3397 | 91.23186 | 91.36622 | 91.4081
|  | 538 | 91.35144 | 91.24093 | 91.37863 | 91.41384
|  | 539 | 91.36526 | 91.25331 | 91.37639 | 91.42136
|  | 540 | 91.36101 | 91.25303 | 91.38242 | 91.4225
|  | 541 | 91.35958 | 91.25186 | 91.37456 | 91.41852
|  | 542 | 91.38464 | 91.26517 | 91.38749 | 91.43159
|  | 543 | 91.36106 | 91.24114 | 91.39484 | 91.42297
|  | 544 | 91.35764 | 91.26259 | 91.38976 | 91.42923
|  | 545 | 91.37335 | 91.27068 | 91.39874 | 91.42501
|  | 546 | 91.36314 | 91.25647 | 91.39423 | 91.42755
|  | 547 | 91.36282 | 91.24331 | 91.3905 | 91.41763
|  | 548 | 91.38625 | 91.25305 | 91.40478 | 91.44203
|  | 549 | 91.37022 | 91.26387 | 91.39613 | 91.44185
|  | 550 | 91.37741 | 91.26797 | 91.39644 | 91.43291
|  | 551 | 91.39179 | 91.28168 | 91.40479 | 91.45101
|  | 552 | 91.37978 | 91.25883 | 91.39749 | 91.4372
|  | 553 | 91.38914 | 91.27924 | 91.41427 | 91.44756
|  | 554 | 91.39745 | 91.29778 | 91.4174 | 91.46111
|  | 555 | 91.40057 | 91.28159 | 91.41204 | 91.46049
|  | 556 | 91.39014 | 91.28374 | 91.40491 | 91.45537
|  | 557 | 91.41065 | 91.28635 | 91.42745 | 91.45872
|  | 558 | 91.39381 | 91.28651 | 91.42683 | 91.46665
|  | 559 | 91.39912 | 91.28976 | 91.43437 | 91.46587
|  | 560 | 91.38542 | 91.28427 | 91.42114 | 91.45994
|  | 561 | 91.39542 | 91.29173 | 91.42877 | 91.46648
|  | 562 | 91.39835 | 91.30464 | 91.43346 | 91.46691
|  | 563 | 91.4038 | 91.28872 | 91.42635 | 91.46442
|  | 564 | 91.40208 | 91.28673 | 91.4251 | 91.46745
|  | 565 | 91.40572 | 91.28395 | 91.42637 | 91.45931
|  | 566 | 91.40282 | 91.28532 | 91.41743 | 91.46019
|  | 567 | 91.39999 | 91.26937 | 91.42105 | 91.45285
|  | 568 | 91.40204 | 91.2877 | 91.43179 | 91.45264
|  | 569 | 91.39787 | 91.27515 | 91.42082 | 91.45803
|  | 570 | 91.39524 | 91.28022 | 91.42267 | 91.45824
|  | 571 | 91.39732 | 91.28503 | 91.4184 | 91.46049
|  | 572 | 91.40044 | 91.29352 | 91.4174 | 91.46458
|  | 573 | 91.38385 | 91.27129 | 91.4053 | 91.4479
|  | 574 | 91.38383 | 91.27125 | 91.40832 | 91.4529
|  | 575 | 91.38477 | 91.27775 | 91.40531 | 91.45075
|  | 576 | 91.38536 | 91.27531 | 91.40064 | 91.44881
|  | 577 | 91.37532 | 91.26842 | 91.399 | 91.44666
|  | 578 | 91.37926 | 91.28046 | 91.41656 | 91.4532
|  | 579 | 91.36852 | 91.26933 | 91.40939 | 91.45034
|  | 580 | 91.38428 | 91.28407 | 91.41124 | 91.46143
|  | 581 | 91.38548 | 91.27547 | 91.41187 | 91.45276
|  | 582 | 91.38525 | 91.25996 | 91.41019 | 91.4473
|  | 583 | 91.38415 | 91.27241 | 91.41047 | 91.44977
|  | 584 | 91.36772 | 91.27171 | 91.40975 | 91.43585
|  | 585 | 91.38607 | 91.27275 | 91.40657 | 91.45161
|  | 586 | 91.38528 | 91.2907 | 91.41004 | 91.44906
|  | 587 | 91.38528 | 91.27779 | 91.40691 | 91.44245
|  | 588 | 91.38788 | 91.27103 | 91.40694 | 91.45045
|  | 589 | 91.3868 | 91.2802 | 91.41654 | 91.45208
|  | 590 | 91.39561 | 91.27932 | 91.41049 | 91.45012
|  | 591 | 91.38539 | 91.26959 | 91.40139 | 91.45026
|  | 592 | 91.39165 | 91.27827 | 91.41457 | 91.45431
|  | 593 | 91.38673 | 91.27754 | 91.42262 | 91.4472
|  | 594 | 91.40086 | 91.2769 | 91.42017 | 91.45606
|  | 595 | 91.39272 | 91.2787 | 91.40751 | 91.45792
|  | 596 | 91.38696 | 91.2686 | 91.41243 | 91.44632
|  | 597 | 91.39249 | 91.28121 | 91.415 | 91.45461
|  | 598 | 91.39968 | 91.28768 | 91.42236 | 91.45776
|  | 599 | 91.40066 | 91.28967 | 91.42413 | 91.45815
|  | 600 | 91.41072 | 91.29352 | 91.4362 | 91.46351
|  | 601 | 91.43396 | 91.31084 | 91.45678 | 91.4838
|  | 602 | 91.439 | 91.31799 | 91.45715 | 91.48144
|  | 603 | 91.43677 | 91.31481 | 91.45418 | 91.48689
|  | 604 | 91.40698 | 91.28524 | 91.42741 | 91.46165
|  | 605 | 91.40316 | 91.2839 | 91.4324 | 91.4652
|  | 606 | 91.40768 | 91.28297 | 91.43332 | 91.46658
|  | 607 | 91.40303 | 91.28146 | 91.43024 | 91.45804
|  | 608 | 91.39922 | 91.28973 | 91.42031 | 91.45399
|  | 609 | 91.40613 | 91.28338 | 91.42545 | 91.45862
|  | 610 | 91.4071 | 91.28912 | 91.43139 | 91.46429
|  | 611 | 91.41271 | 91.29095 | 91.43259 | 91.46825
|  | 612 | 91.41666 | 91.29757 | 91.42989 | 91.47087
|  | 613 | 91.40984 | 91.28595 | 91.42288 | 91.46204
|  | 614 | 91.40539 | 91.29065 | 91.42397 | 91.46519
|  | 615 | 91.39632 | 91.28319 | 91.41435 | 91.45885
|  | 616 | 91.40698 | 91.28955 | 91.43498 | 91.46902
|  | 617 | 91.41795 | 91.29404 | 91.44002 | 91.47526
|  | 618 | 91.40971 | 91.28638 | 91.42931 | 91.46899
|  | 619 | 91.40847 | 91.28259 | 91.42168 | 91.46706
|  | 620 | 91.41844 | 91.29721 | 91.43977 | 91.47436
|  | 621 | 91.42093 | 91.30209 | 91.43419 | 91.47964
|  | 622 | 91.42898 | 91.3146 | 91.44461 | 91.47834
|  | 623 | 91.44466 | 91.32091 | 91.47182 | 91.49171
|  | 624 | 91.44617 | 91.31999 | 91.46288 | 91.49638
|  | 625 | 91.43994 | 91.32317 | 91.46035 | 91.49588
|  | 626 | 91.43432 | 91.31232 | 91.4616 | 91.48915
|  | 627 | 91.43174 | 91.31959 | 91.45054 | 91.48769
|  | 628 | 91.4337 | 91.31727 | 91.46925 | 91.49413
|  | 629 | 91.42997 | 91.31645 | 91.4599 | 91.48129
|  | 630 | 91.44636 | 91.32245 | 91.46226 | 91.49031
|  | 631 | 91.43054 | 91.32728 | 91.45719 | 91.47902
|  | 632 | 91.4319 | 91.31548 | 91.45935 | 91.4761
|  | 633 | 91.43053 | 91.30915 | 91.45609 | 91.4843
|  | 634 | 91.43311 | 91.3207 | 91.45969 | 91.48146
|  | 635 | 91.4085 | 91.30428 | 91.43553 | 91.47499
|  | 636 | 91.40226 | 91.28541 | 91.42532 | 91.45286
|  | 637 | 91.39995 | 91.29272 | 91.43327 | 91.44778
|  | 638 | 91.40558 | 91.28754 | 91.42766 | 91.44477
|  | 639 | 91.40323 | 91.28841 | 91.43102 | 91.45801
|  | 640 | 91.40151 | 91.29028 | 91.43578 | 91.45908
|  | 641 | 91.40717 | 91.29748 | 91.43324 | 91.45448
|  | 642 | 91.41516 | 91.29049 | 91.42408 | 91.46087
|  | 643 | 91.40694 | 91.29381 | 91.43325 | 91.46447
|  | 644 | 91.41731 | 91.30026 | 91.43286 | 91.45855
|  | 645 | 91.41061 | 91.29274 | 91.42157 | 91.45786
|  | 646 | 91.41109 | 91.29719 | 91.43226 | 91.45758
|  | 647 | 91.41011 | 91.30637 | 91.43405 | 91.46469
|  | 648 | 91.41342 | 91.29709 | 91.42403 | 91.47196
|  | 649 | 91.40826 | 91.29286 | 91.42362 | 91.46207
|  | 650 | 91.4202 | 91.30154 | 91.43163 | 91.46838
|  | 651 | 91.41898 | 91.28988 | 91.43422 | 91.46997
|  | 652 | 91.4113 | 91.29895 | 91.43208 | 91.46264
|  | 653 | 91.41787 | 91.29198 | 91.42697 | 91.45795
|  | 654 | 91.40976 | 91.29561 | 91.42509 | 91.45724
|  | 655 | 91.40093 | 91.29059 | 91.42573 | 91.44781
|  | 656 | 91.39675 | 91.28019 | 91.41806 | 91.45599
|  | 657 | 91.40488 | 91.28382 | 91.4261 | 91.46234
|  | 658 | 91.40707 | 91.29887 | 91.43636 | 91.45853
|  | 659 | 91.41243 | 91.28819 | 91.43672 | 91.45657
|  | 660 | 91.41656 | 91.29767 | 91.44267 | 91.463
|  | 661 | 91.41076 | 91.29939 | 91.44588 | 91.46342
|  | 662 | 91.41647 | 91.30368 | 91.43726 | 91.47061
|  | 663 | 91.40668 | 91.30051 | 91.43484 | 91.46259
|  | 664 | 91.41531 | 91.30518 | 91.44704 | 91.46729
|  | 665 | 91.41944 | 91.3055 | 91.42907 | 91.46016
|  | 666 | 91.42317 | 91.30467 | 91.44651 | 91.47111
|  | 667 | 91.41438 | 91.3007 | 91.43812 | 91.46272
|  | 668 | 91.41809 | 91.30501 | 91.4427 | 91.46894
|  | 669 | 91.41798 | 91.28857 | 91.44019 | 91.46452
|  | 670 | 91.41443 | 91.30311 | 91.4408 | 91.4708
|  | 671 | 91.42435 | 91.30163 | 91.45142 | 91.46188
|  | 672 | 91.42957 | 91.29984 | 91.4509 | 91.47373
|  | 673 | 91.4345 | 91.30602 | 91.45678 | 91.47582
|  | 674 | 91.43522 | 91.30044 | 91.44956 | 91.48042
|  | 675 | 91.44255 | 91.30492 | 91.45021 | 91.48469
|  | 676 | 91.44202 | 91.3188 | 91.4588 | 91.49359
|  | 677 | 91.43539 | 91.30654 | 91.45245 | 91.4917
|  | 678 | 91.44034 | 91.3101 | 91.45376 | 91.49026
|  | 679 | 91.43375 | 91.32172 | 91.46411 | 91.49654
|  | 680 | 91.44276 | 91.31797 | 91.46147 | 91.49204
|  | 681 | 91.44919 | 91.31351 | 91.45951 | 91.4888
|  | 682 | 91.43767 | 91.32413 | 91.47039 | 91.49371
|  | 683 | 91.44264 | 91.30493 | 91.46764 | 91.49432
|  | 684 | 91.44258 | 91.30666 | 91.46603 | 91.49241
|  | 685 | 91.44997 | 91.32491 | 91.47191 | 91.49373
|  | 686 | 91.47718 | 91.3414 | 91.49605 | 91.52009
|  | 687 | 91.46613 | 91.33826 | 91.48837 | 91.52145
|  | 688 | 91.47442 | 91.34422 | 91.49323 | 91.52293
|  | 689 | 91.47299 | 91.33988 | 91.49014 | 91.51339
|  | 690 | 91.46267 | 91.33794 | 91.48024 | 91.50911
|  | 691 | 91.44807 | 91.33515 | 91.46892 | 91.49183
|  | 692 | 91.45132 | 91.33316 | 91.47005 | 91.48371
|  | 693 | 91.44065 | 91.31801 | 91.46713 | 91.48323
|  | 694 | 91.45107 | 91.33148 | 91.46884 | 91.49839
|  | 695 | 91.43805 | 91.32767 | 91.46349 | 91.48338
|  | 696 | 91.44053 | 91.31975 | 91.4602 | 91.48322
|  | 697 | 91.43999 | 91.33032 | 91.47362 | 91.48685
|  | 698 | 91.44834 | 91.32439 | 91.47308 | 91.50277
|  | 699 | 91.44003 | 91.31478 | 91.45467 | 91.4909
|  | 700 | 91.44058 | 91.31987 | 91.464 | 91.49534
|  | 701 | 91.44373 | 91.3192 | 91.46793 | 91.49322
|  | 702 | 91.4394 | 91.29184 | 91.45808 | 91.47247
|  | 703 | 91.45278 | 91.33132 | 91.48108 | 91.49872
|  | 704 | 91.43695 | 91.32 | 91.46326 | 91.48765
|  | 705 | 91.43706 | 91.32047 | 91.46354 | 91.47866
|  | 706 | 91.44438 | 91.332 | 91.46888 | 91.48964
|  | 707 | 91.45151 | 91.31844 | 91.46342 | 91.48235
|  | 708 | 91.44575 | 91.31847 | 91.46282 | 91.48391
|  | 709 | 91.43961 | 91.32899 | 91.46989 | 91.49463
|  | 710 | 91.42656 | 91.30737 | 91.44897 | 91.47861
|  | 711 | 91.43645 | 91.31695 | 91.45634 | 91.48177
|  | 712 | 91.43924 | 91.31988 | 91.46514 | 91.48434
|  | 713 | 91.44247 | 91.32617 | 91.46015 | 91.48721
|  | 714 | 91.42929 | 91.3162 | 91.45786 | 91.47931
|  | 715 | 91.43975 | 91.3213 | 91.4678 | 91.4911
|  | 716 | 91.43629 | 91.32626 | 91.46252 | 91.48286
|  | 717 | 91.43326 | 91.32187 | 91.45457 | 91.48656
|  | 718 | 91.44218 | 91.32866 | 91.47392 | 91.4899
|  | 719 | 91.44032 | 91.32368 | 91.45036 | 91.47907
|  | 720 | 91.42754 | 91.31161 | 91.45068 | 91.48686
|  | 721 | 91.44324 | 91.33153 | 91.46332 | 91.49884
|  | 722 | 91.42998 | 91.3125 | 91.45418 | 91.48444
|  | 723 | 91.43444 | 91.31217 | 91.44482 | 91.48748
|  | 724 | 91.43033 | 91.31081 | 91.45235 | 91.48947
|  | 725 | 91.43549 | 91.30318 | 91.44516 | 91.47517
|  | 726 | 91.4355 | 91.32246 | 91.45169 | 91.48566
|  | 727 | 91.4382 | 91.32658 | 91.45339 | 91.48101
|  | 728 | 91.44565 | 91.31667 | 91.44703 | 91.48545
|  | 729 | 91.44128 | 91.32227 | 91.45397 | 91.48624
|  | 730 | 91.45039 | 91.33469 | 91.4582 | 91.48708
|  | 731 | 91.43553 | 91.31153 | 91.45444 | 91.48038
|  | 732 | 91.43583 | 91.31109 | 91.4519 | 91.48476
|  | 733 | 91.43776 | 91.32848 | 91.45518 | 91.48299
|  | 734 | 91.44005 | 91.32226 | 91.4604 | 91.48912
|  | 735 | 91.42517 | 91.30534 | 91.45295 | 91.47289
|  | 736 | 91.43297 | 91.32224 | 91.46871 | 91.47521
|  | 737 | 91.42114 | 91.31516 | 91.45254 | 91.48145
|  | 738 | 91.43082 | 91.31692 | 91.46098 | 91.47205
|  | 739 | 91.42683 | 91.31517 | 91.4612 | 91.47639
|  | 740 | 91.42897 | 91.30707 | 91.45117 | 91.47952
|  | 741 | 91.43618 | 91.31592 | 91.46498 | 91.4827
|  | 742 | 91.42326 | 91.31621 | 91.46516 | 91.48027
|  | 743 | 91.43056 | 91.30508 | 91.45378 | 91.4794
|  | 744 | 91.42088 | 91.30681 | 91.46013 | 91.47014
|  | 745 | 91.41659 | 91.29287 | 91.44715 | 91.463
|  | 746 | 91.43015 | 91.31123 | 91.45478 | 91.46803
|  | 747 | 91.42569 | 91.30729 | 91.45497 | 91.47366
|  | 748 | 91.41478 | 91.30348 | 91.44707 | 91.47303
|  | 749 | 91.4109 | 91.29575 | 91.43375 | 91.46711
|  | 750 | 91.42966 | 91.31046 | 91.44849 | 91.47027
|  | 751 | 91.4324 | 91.31095 | 91.44588 | 91.47303
|  | 752 | 91.42332 | 91.30047 | 91.43868 | 91.47386
|  | 753 | 91.4208 | 91.30733 | 91.43062 | 91.47758
|  | 754 | 91.42384 | 91.31272 | 91.43176 | 91.48167
|  | 755 | 91.43414 | 91.31812 | 91.44984 | 91.48525
|  | 756 | 91.41076 | 91.30329 | 91.44076 | 91.46949
|  | 757 | 91.42136 | 91.28812 | 91.43419 | 91.46092
|  | 758 | 91.40051 | 91.28253 | 91.43053 | 91.45449
|  | 759 | 91.41872 | 91.29514 | 91.43836 | 91.46299
|  | 760 | 91.4233 | 91.30994 | 91.44483 | 91.45386
|  | 761 | 91.41624 | 91.30283 | 91.43552 | 91.45695
|  | 762 | 91.40207 | 91.29182 | 91.43082 | 91.45236
|  | 763 | 91.41032 | 91.30444 | 91.44055 | 91.46441
|  | 764 | 91.41901 | 91.30025 | 91.4372 | 91.47062
|  | 765 | 91.39805 | 91.28963 | 91.42201 | 91.45187
|  | 766 | 91.3867 | 91.27544 | 91.42186 | 91.44029
|  | 767 | 91.40723 | 91.26916 | 91.42553 | 91.43681
|  | 768 | 91.42152 | 91.2876 | 91.4389 | 91.45768
|  | 769 | 91.40686 | 91.28635 | 91.43055 | 91.44628
|  | 770 | 91.39334 | 91.28409 | 91.41863 | 91.4333
|  | 771 | 91.39727 | 91.27147 | 91.42102 | 91.42734
|  | 772 | 91.40032 | 91.28681 | 91.42963 | 91.44711
|  | 773 | 91.40813 | 91.28218 | 91.42448 | 91.44933
|  | 774 | 91.38508 | 91.28721 | 91.4272 | 91.45761
|  | 775 | 91.4012 | 91.28117 | 91.4154 | 91.43526
|  | 776 | 91.39563 | 91.27568 | 91.41267 | 91.45
|  | 777 | 91.3681 | 91.25813 | 91.40675 | 91.41163
|  | 778 | 91.39188 | 91.27742 | 91.42204 | 91.43105
|  | 779 | 91.38144 | 91.27097 | 91.39935 | 91.40911
|  | 780 | 91.37874 | 91.26823 | 91.38779 | 91.44599
|  | 781 | 91.39444 | 91.26671 | 91.41338 | 91.42574
|  | 782 | 91.3902 | 91.25443 | 91.40318 | 91.40687
|  | 783 | 91.41238 | 91.28799 | 91.42392 | 91.45132
|  | 784 | 91.39569 | 91.27759 | 91.4178 | 91.43861
|  | 785 | 91.38524 | 91.278 | 91.41384 | 91.44076
|  | 786 | 91.37177 | 91.28102 | 91.40634 | 91.42165
|  | 787 | 91.37531 | 91.26447 | 91.39865 | 91.42371
|  | 788 | 91.38182 | 91.26299 | 91.3991 | 91.42184
|  | 789 | 91.38319 | 91.28291 | 91.39891 | 91.41987
|  | 790 | 91.37707 | 91.27696 | 91.40441 | 91.42847
|  | 791 | 91.3754 | 91.25442 | 91.39932 | 91.40844
|  | 792 | 91.36221 | 91.27176 | 91.39783 | 91.42956
|  | 793 | 91.387 | 91.26793 | 91.38658 | 91.42158
|  | 794 | 91.3539 | 91.23285 | 91.37387 | 91.39713
|  | 795 | 91.34128 | 91.26932 | 91.39776 | 91.40619
|  | 796 | 91.36975 | 91.25804 | 91.40283 | 91.39865
|  | 797 | 91.34583 | 91.22583 | 91.36695 | 91.38107
|  | 798 | 91.37774 | 91.2549 | 91.40165 | 91.39941
|  | 799 | 91.3866 | 91.25591 | 91.40489 | 91.41727
|  | 800 | 91.37596 | 91.2551 | 91.39278 | 91.40112