## NLC01, NLC02, NLC03
NLC01, NLC02, and NLC03 Phase Matching Bandwidth
|  | Fundamental Wavelength (nm) | Phase Matching Bandwidth (nm)
|  |  | NLC01 | NLC02 | NLC03
|  | 700 | 17.9 | 8.9 | 4.5
|  | 800 | 33.6 | 16.6 | 8.3
|  | 900 | 59.5 | 29.5 | 14.6
Product Raw Data
ß-BBO Crystals
Item # | NLC01, NLC02, NLC03
DISCLAIMER: The data presented here are typical. Slight variations in performance data will occur from lot to lot. Please contact Technical Support with any questions regarding the use or reliability of this data.
This data may be used in publications. However, please cite Thorlabs as the source.
Additional Information:
All data included in this document is theoretical.

## NLC04, NLC05, NLC06
NLC04, NLC05, and NLC06 Phase Matching Bandwidth
|  | Fundamental Wavelength (nm) | Phase Matching Bandwidth (nm)
|  |  | NLC04 | NLC05 | NLC06
|  | 900 | 17.6 | 8.8 | 4.4
|  | 1000 | 30.1 | 15 | 7.4
|  | 1100 | 51.7 | 25.6 | 12.7
|  | 1200 | 94.6 | 45.7 | 22.5
Product Raw Data |  | 1300 | 173 | 97.5 | 45.6
ß-BBO Crystals
Item # | NLC04, NLC05, NLC06
DISCLAIMER: The data presented here are typical. Slight variations in performance data will occur from lot to lot. Please contact Technical Support with any questions regarding the use or reliability of this data.
This data may be used in publications. However, please cite Thorlabs as the source.
Additional Information:
All data included in this document is theoretical.

## NLC07
NLC07 Phase Matching Bandwidth
|  | Fundamental Wavelength (nm) | Phase Matching Bandwidth (nm)
|  | 1300 | 30.1
|  | 1400 | 85.5
|  | 1500 | 143
|  | 1550 | 97
Product Raw Data |  | 1700 | 42.3
ß-BBO Crystals
Item # | NLC07
DISCLAIMER: The data presented here are typical. Slight variations in performance data will occur from lot to lot. Please contact Technical Support with any questions regarding the use or reliability of this data.
This data may be used in publications. However, please cite Thorlabs as the source.
Additional Information:
All data included in this document is theoretical.

## NLC08, NLC09
NLC08 & NLC09 Phase Matching Bandwidth
|  | Fundamental Wavelength (nm) | Phase Matching Bandwidth (nm)
|  |  | NLC08 | NLC09
|  | 700 | 87.4 | 34.5
|  | 800 | 165 | 65
|  | 900 | 309 | 115
|  | 1000 | 494 | 200
Product Raw Data |  | 1100 | 635 | 369
ß-BBO Crystals |  | 1200 | 733 | 541
Item # | NLC08 & NLC09
DISCLAIMER: The data presented here are typical. Slight variations in performance data will occur from lot to lot. Please contact Technical Support with any questions regarding the use or reliability of this data.
This data may be used in publications. However, please cite Thorlabs as the source.
Additional Information:
All data included in this document is theoretical.