## Transmission
Polarizing Beamsplitter Transmission
|  | Wavelength (nm) | P-Polarized (%) | S-Polarized (%) | PER
|  | 800 | 92.732818 | 1.906716 | 48.63483
|  | 801 | 92.974749 | 1.896887 | 49.01438
|  | 802 | 92.922105 | 1.88016 | 49.42245
|  | 803 | 93.059269 | 1.857851 | 50.08974
Product Raw Data |  | 804 | 93.095066 | 1.835003 | 50.73292
Polarizing Beamsplitter Cube, AR-Coating: 900 - 1300 nm |  | 805 | 93.405218 | 1.804786 | 51.75418
|  | 806 | 93.299485 | 1.764993 | 52.86111
Item # | PBS053, PBS103, PBS123, PBS203, PBS253, CCM5-PBS203, CCM5-PBS203/M, CCM1-PBS253, and CCM1-PBS253/M | 807 | 93.40635 | 1.723625 | 54.19181
|  | 808 | 93.253111 | 1.676952 | 55.60869
|  | 809 | 93.394159 | 1.623093 | 57.54086
|  | 810 | 93.429613 | 1.570107 | 59.50525
|  | 811 | 93.688995 | 1.50675 | 62.17952
|  | 812 | 93.678145 | 1.444567 | 64.8486
DISCLAIMER: The data presented here are typical. Slight variations in performance data will occur from lot to lot. Please contact Technical Support with any questions regarding the use or reliability of this data. |  | 813 | 93.671465 | 1.385778 | 67.59486
|  | 814 | 93.794715 | 1.317676 | 71.18193
|  | 815 | 93.821511 | 1.247561 | 75.20395
|  | 816 | 93.96691 | 1.183876 | 79.37226
|  | 817 | 93.787864 | 1.120466 | 83.70434
|  | 818 | 93.726291 | 1.04205 | 89.94414
Additional Information: |  | 819 | 93.925425 | 0.973301 | 96.50193
PER data is calculated from p- and s-polarized transmission data. |  | 820 | 93.933048 | 0.900151 | 104.3525
|  | 821 | 93.981944 | 0.822172 | 114.3093
|  | 822 | 94.369688 | 0.752777 | 125.3621
|  | 823 | 94.20515 | 0.682599 | 138.0095
|  | 824 | 94.273484 | 0.615183 | 153.2446
|  | 825 | 94.546004 | 0.551875 | 171.3178
|  | 826 | 94.632523 | 0.495868 | 190.8422
|  | 827 | 94.369095 | 0.440721 | 214.1243
|  | 828 | 94.39176 | 0.391436 | 241.1423
|  | 829 | 94.460833 | 0.343477 | 275.0136
|  | 830 | 94.416842 | 0.300758 | 313.9296
|  | 831 | 94.470792 | 0.264785 | 356.783
|  | 832 | 94.54662 | 0.233366 | 405.1431
|  | 833 | 94.71254 | 0.203061 | 466.4241
|  | 834 | 95.034563 | 0.181497 | 523.6151
|  | 835 | 94.949237 | 0.162293 | 585.0483
|  | 836 | 94.818959 | 0.147788 | 641.5877
|  | 837 | 95.037595 | 0.13397 | 709.3946
|  | 838 | 95.048772 | 0.124829 | 761.4318
|  | 839 | 95.617418 | 0.111842 | 854.933
|  | 840 | 95.314961 | 0.105808 | 900.8294
|  | 841 | 95.826372 | 0.096853 | 989.4001
|  | 842 | 95.567397 | 0.088542 | 1079.345
|  | 843 | 95.801488 | 0.084374 | 1135.439
|  | 844 | 95.84927 | 0.077654 | 1234.312
|  | 845 | 95.606694 | 0.07442 | 1284.691
|  | 846 | 96.490392 | 0.071569 | 1348.215
|  | 847 | 95.982437 | 0.071627 | 1340.032
|  | 848 | 96.133704 | 0.06504 | 1478.07
|  | 849 | 96.50083 | 0.063242 | 1525.898
|  | 850 | 96.739122 | 0.062943 | 1536.932
|  | 851 | 96.072503 | 0.05951 | 1614.393
|  | 852 | 96.241571 | 0.057623 | 1670.194
|  | 853 | 96.76578 | 0.056259 | 1720.005
|  | 854 | 96.587076 | 0.051423 | 1878.286
|  | 855 | 96.208808 | 0.053328 | 1804.096
|  | 856 | 97.153484 | 0.050452 | 1925.662
|  | 857 | 97.37903 | 0.049659 | 1960.954
|  | 858 | 96.771346 | 0.046736 | 2070.595
|  | 859 | 97.001943 | 0.045426 | 2135.384
|  | 860 | 97.145489 | 0.043243 | 2246.502
|  | 861 | 98.461308 | 0.074584 | 1320.14
|  | 862 | 98.5843 | 0.071586 | 1377.145
|  | 863 | 98.658733 | 0.07155 | 1378.878
|  | 864 | 98.698809 | 0.06841 | 1442.754
|  | 865 | 98.787072 | 0.066048 | 1495.686
|  | 866 | 98.868606 | 0.065864 | 1501.102
|  | 867 | 98.840147 | 0.063563 | 1554.995
|  | 868 | 98.906157 | 0.059664 | 1657.719
|  | 869 | 98.978047 | 0.060703 | 1630.53
|  | 870 | 99.018993 | 0.059105 | 1675.307
|  | 871 | 99.035403 | 0.057253 | 1729.785
|  | 872 | 99.145129 | 0.05862 | 1691.319
|  | 873 | 99.246217 | 0.058126 | 1707.432
|  | 874 | 99.226282 | 0.053753 | 1845.967
|  | 875 | 99.326336 | 0.053727 | 1848.723
|  | 876 | 99.334642 | 0.054682 | 1816.588
|  | 877 | 99.360632 | 0.052662 | 1886.761
|  | 878 | 99.396045 | 0.051441 | 1932.234
|  | 879 | 99.422943 | 0.051475 | 1931.48
|  | 880 | 99.45881 | 0.050505 | 1969.286
|  | 881 | 99.513026 | 0.048858 | 2036.781
|  | 882 | 99.580088 | 0.048909 | 2036.028
|  | 883 | 99.540676 | 0.047006 | 2117.616
|  | 884 | 99.53556 | 0.047976 | 2074.695
|  | 885 | 99.559982 | 0.047625 | 2090.498
|  | 886 | 99.553305 | 0.046896 | 2122.853
|  | 887 | 99.605814 | 0.047454 | 2098.997
|  | 888 | 99.606887 | 0.047574 | 2093.725
|  | 889 | 99.602666 | 0.046659 | 2134.694
|  | 890 | 99.607584 | 0.046173 | 2157.269
|  | 891 | 99.615771 | 0.045868 | 2171.792
|  | 892 | 99.641874 | 0.045673 | 2181.636
|  | 893 | 99.70116 | 0.046314 | 2152.722
|  | 894 | 99.663322 | 0.045944 | 2169.235
|  | 895 | 99.667632 | 0.044927 | 2218.435
|  | 896 | 99.65321 | 0.044784 | 2225.197
|  | 897 | 99.62393 | 0.044387 | 2244.439
|  | 898 | 99.641235 | 0.044662 | 2231.007
|  | 899 | 99.653546 | 0.044334 | 2247.791
|  | 900 | 99.59502 | 0.043828 | 2272.406
|  | 901 | 99.600117 | 0.044166 | 2255.131
|  | 902 | 99.599936 | 0.043825 | 2272.674
|  | 903 | 99.605103 | 0.043105 | 2310.755
|  | 904 | 99.559801 | 0.043163 | 2306.601
|  | 905 | 99.609571 | 0.043968 | 2265.502
|  | 906 | 99.566838 | 0.045161 | 2204.708
|  | 907 | 99.52501 | 0.043497 | 2288.089
|  | 908 | 99.544738 | 0.042776 | 2327.117
|  | 909 | 99.487933 | 0.042649 | 2332.714
|  | 910 | 99.469492 | 0.041635 | 2389.084
|  | 911 | 99.476603 | 0.041894 | 2374.483
|  | 912 | 99.491405 | 0.042203 | 2357.449
|  | 913 | 99.456654 | 0.041402 | 2402.219
|  | 914 | 99.424575 | 0.04151 | 2395.196
|  | 915 | 99.435204 | 0.041748 | 2381.796
|  | 916 | 99.426759 | 0.041733 | 2382.449
|  | 917 | 99.380637 | 0.041756 | 2380.032
|  | 918 | 99.288138 | 0.041249 | 2407.044
|  | 919 | 99.265815 | 0.040878 | 2428.343
|  | 920 | 99.255787 | 0.041245 | 2406.493
|  | 921 | 99.239373 | 0.041023 | 2419.115
|  | 922 | 99.204992 | 0.040975 | 2421.11
|  | 923 | 99.18949 | 0.041871 | 2368.931
|  | 924 | 99.156304 | 0.041143 | 2410.041
|  | 925 | 99.12183 | 0.040689 | 2436.084
|  | 926 | 99.106746 | 0.04164 | 2380.085
|  | 927 | 99.078798 | 0.040789 | 2429.057
|  | 928 | 99.016412 | 0.040586 | 2439.669
|  | 929 | 99.018881 | 0.040897 | 2421.177
|  | 930 | 98.997604 | 0.040716 | 2431.418
|  | 931 | 98.975597 | 0.040552 | 2440.708
|  | 932 | 98.95564 | 0.040504 | 2443.108
|  | 933 | 98.940945 | 0.040107 | 2466.925
|  | 934 | 98.933422 | 0.040063 | 2469.446
|  | 935 | 98.938016 | 0.040162 | 2463.473
|  | 936 | 98.857223 | 0.039778 | 2485.224
|  | 937 | 98.843869 | 0.039423 | 2507.264
|  | 938 | 98.852813 | 0.039797 | 2483.926
|  | 939 | 98.82097 | 0.039621 | 2494.156
|  | 940 | 98.788249 | 0.039237 | 2517.732
|  | 941 | 98.74306 | 0.03942 | 2504.898
|  | 942 | 98.703753 | 0.039512 | 2498.07
|  | 943 | 98.660909 | 0.03894 | 2533.665
|  | 944 | 98.661742 | 0.039009 | 2529.205
|  | 945 | 98.623267 | 0.038742 | 2545.642
|  | 946 | 98.551372 | 0.038528 | 2557.916
|  | 947 | 98.556898 | 0.038931 | 2531.579
|  | 948 | 98.596286 | 0.038464 | 2563.339
|  | 949 | 98.59902 | 0.038182 | 2582.343
|  | 950 | 98.562693 | 0.038452 | 2563.266
|  | 951 | 98.511866 | 0.037966 | 2594.739
|  | 952 | 98.424369 | 0.037617 | 2616.486
|  | 953 | 98.416511 | 0.037938 | 2594.141
|  | 954 | 98.40651 | 0.037793 | 2603.829
|  | 955 | 98.354295 | 0.037478 | 2624.321
|  | 956 | 98.315273 | 0.037751 | 2604.309
|  | 957 | 98.274947 | 0.037417 | 2626.479
|  | 958 | 98.226443 | 0.037389 | 2627.148
|  | 959 | 98.202519 | 0.037747 | 2601.598
|  | 960 | 98.169499 | 0.036856 | 2663.596
|  | 961 | 98.163524 | 0.036686 | 2675.776
|  | 962 | 98.179751 | 0.037082 | 2647.639
|  | 963 | 98.120289 | 0.036329 | 2700.881
|  | 964 | 98.069968 | 0.036089 | 2717.448
|  | 965 | 98.060712 | 0.036529 | 2684.462
|  | 966 | 98.030804 | 0.035937 | 2727.852
|  | 967 | 98.003931 | 0.035603 | 2752.687
|  | 968 | 97.971677 | 0.035812 | 2735.722
|  | 969 | 97.936209 | 0.03512 | 2788.616
|  | 970 | 97.904161 | 0.034561 | 2832.793
|  | 971 | 97.895563 | 0.03459 | 2830.169
|  | 972 | 97.820593 | 0.034158 | 2863.768
|  | 973 | 97.536261 | 0.033652 | 2898.379
|  | 974 | 97.01779 | 0.033625 | 2885.287
|  | 975 | 96.62796 | 0.033216 | 2909.079
|  | 976 | 96.489996 | 0.032652 | 2955.102
|  | 977 | 96.428672 | 0.032829 | 2937.302
|  | 978 | 96.373302 | 0.032716 | 2945.754
|  | 979 | 96.331952 | 0.032223 | 2989.54
|  | 980 | 96.289858 | 0.031965 | 3012.353
|  | 981 | 96.284871 | 0.031553 | 3051.528
|  | 982 | 96.401924 | 0.031268 | 3083.086
|  | 983 | 96.531746 | 0.031572 | 3057.511
|  | 984 | 96.674665 | 0.031269 | 3091.71
|  | 985 | 96.78395 | 0.030723 | 3150.212
|  | 986 | 96.825987 | 0.03078 | 3145.744
|  | 987 | 96.828461 | 0.030469 | 3177.934
|  | 988 | 96.663018 | 0.030237 | 3196.846
|  | 989 | 96.507059 | 0.030407 | 3173.843
|  | 990 | 96.550117 | 0.029973 | 3221.236
|  | 991 | 96.667453 | 0.029895 | 3233.566
|  | 992 | 96.756001 | 0.02993 | 3232.743
|  | 993 | 96.768544 | 0.029493 | 3281.068
|  | 994 | 96.709161 | 0.029432 | 3285.851
|  | 995 | 96.638295 | 0.029472 | 3278.987
|  | 996 | 96.721934 | 0.029142 | 3318.988
|  | 997 | 96.811624 | 0.029014 | 3336.721
|  | 998 | 96.808774 | 0.02907 | 3330.195
|  | 999 | 96.801415 | 0.028763 | 3365.484
|  | 1000 | 96.80466 | 0.028537 | 3392.251
|  | 1001 | 96.788281 | 0.028613 | 3382.668
|  | 1002 | 96.762525 | 0.028416 | 3405.213
|  | 1003 | 96.753117 | 0.028227 | 3427.68
|  | 1004 | 96.776564 | 0.0283 | 3419.667
|  | 1005 | 96.779689 | 0.028127 | 3440.811
|  | 1006 | 96.744005 | 0.02794 | 3462.563
|  | 1007 | 96.725641 | 0.028069 | 3445.995
|  | 1008 | 96.680118 | 0.027993 | 3453.725
|  | 1009 | 96.667138 | 0.027757 | 3482.622
|  | 1010 | 96.754363 | 0.027867 | 3472.005
|  | 1011 | 96.762018 | 0.027838 | 3475.897
|  | 1012 | 96.723585 | 0.027533 | 3513.006
|  | 1013 | 96.76561 | 0.027631 | 3502.067
|  | 1014 | 96.881382 | 0.027627 | 3506.764
|  | 1015 | 96.878307 | 0.027381 | 3538.158
|  | 1016 | 96.789183 | 0.027462 | 3524.477
|  | 1017 | 96.792737 | 0.02739 | 3533.871
|  | 1018 | 96.836417 | 0.027135 | 3568.691
|  | 1019 | 96.847485 | 0.027237 | 3555.732
|  | 1020 | 96.794816 | 0.027264 | 3550.279
|  | 1021 | 96.797586 | 0.027118 | 3569.496
|  | 1022 | 96.840789 | 0.027134 | 3568.983
|  | 1023 | 96.80811 | 0.026986 | 3587.346
|  | 1024 | 96.84693 | 0.026995 | 3587.588
|  | 1025 | 96.867997 | 0.02714 | 3569.197
|  | 1026 | 96.846683 | 0.026843 | 3607.893
|  | 1027 | 96.878459 | 0.026849 | 3608.271
|  | 1028 | 96.849637 | 0.02706 | 3579.07
|  | 1029 | 96.807138 | 0.026825 | 3608.84
|  | 1030 | 96.783749 | 0.026897 | 3598.31
|  | 1031 | 96.793854 | 0.027017 | 3582.702
|  | 1032 | 96.835947 | 0.026785 | 3615.305
|  | 1033 | 96.818815 | 0.026855 | 3605.244
|  | 1034 | 96.803686 | 0.026962 | 3590.375
|  | 1035 | 96.824425 | 0.026757 | 3618.658
|  | 1036 | 96.840164 | 0.026731 | 3622.766
|  | 1037 | 96.886996 | 0.026863 | 3606.708
|  | 1038 | 96.922239 | 0.026851 | 3609.632
|  | 1039 | 96.91572 | 0.026848 | 3609.793
|  | 1040 | 96.903831 | 0.027042 | 3583.457
|  | 1041 | 96.886003 | 0.027036 | 3583.592
|  | 1042 | 96.880458 | 0.026969 | 3592.29
|  | 1043 | 96.860805 | 0.027128 | 3570.51
|  | 1044 | 96.849292 | 0.027132 | 3569.56
|  | 1045 | 96.848393 | 0.027085 | 3575.721
|  | 1046 | 96.866599 | 0.027256 | 3553.955
|  | 1047 | 96.860174 | 0.027307 | 3547.082
|  | 1048 | 96.87932 | 0.027153 | 3567.905
|  | 1049 | 96.899249 | 0.027305 | 3548.773
|  | 1050 | 96.873549 | 0.027387 | 3537.209
|  | 1051 | 96.896156 | 0.027296 | 3549.83
|  | 1052 | 96.895121 | 0.027478 | 3526.28
|  | 1053 | 96.861955 | 0.027564 | 3514.075
|  | 1054 | 96.919975 | 0.027508 | 3523.338
|  | 1055 | 96.938195 | 0.027585 | 3514.163
|  | 1056 | 96.920902 | 0.027511 | 3522.987
|  | 1057 | 96.973073 | 0.02767 | 3504.629
|  | 1058 | 96.989323 | 0.027841 | 3483.687
|  | 1059 | 96.992191 | 0.027825 | 3485.793
|  | 1060 | 97.000791 | 0.028052 | 3457.892
|  | 1061 | 97.010535 | 0.028205 | 3439.48
|  | 1062 | 97.019533 | 0.028124 | 3449.706
|  | 1063 | 97.027184 | 0.028237 | 3436.172
|  | 1064 | 97.024503 | 0.028467 | 3408.315
|  | 1065 | 97.020128 | 0.028429 | 3412.717
|  | 1066 | 97.078519 | 0.028528 | 3402.921
|  | 1067 | 97.100083 | 0.028719 | 3381.04
|  | 1068 | 97.116085 | 0.028687 | 3385.369
|  | 1069 | 97.109959 | 0.02878 | 3374.217
|  | 1070 | 97.039014 | 0.029013 | 3344.674
|  | 1071 | 97.058469 | 0.029102 | 3335.113
|  | 1072 | 97.099525 | 0.029208 | 3324.415
|  | 1073 | 97.08377 | 0.029457 | 3295.779
|  | 1074 | 97.101058 | 0.029526 | 3288.663
|  | 1075 | 97.098232 | 0.029608 | 3279.459
|  | 1076 | 97.101219 | 0.029936 | 3243.627
|  | 1077 | 97.111984 | 0.030089 | 3227.491
|  | 1078 | 97.130681 | 0.030087 | 3228.327
|  | 1079 | 97.135337 | 0.030466 | 3188.319
|  | 1080 | 97.109203 | 0.030622 | 3171.223
|  | 1081 | 97.115491 | 0.030635 | 3170.083
|  | 1082 | 97.119722 | 0.030934 | 3139.579
|  | 1083 | 97.143871 | 0.031128 | 3120.787
|  | 1084 | 97.141918 | 0.031194 | 3114.122
|  | 1085 | 97.180011 | 0.031489 | 3086.157
|  | 1086 | 97.191288 | 0.031615 | 3074.214
|  | 1087 | 97.179754 | 0.031715 | 3064.157
|  | 1088 | 97.186584 | 0.031935 | 3043.262
|  | 1089 | 97.190579 | 0.03208 | 3029.632
|  | 1090 | 97.201243 | 0.032375 | 3002.355
|  | 1091 | 97.232982 | 0.032683 | 2975.032
|  | 1092 | 97.204054 | 0.032814 | 2962.274
|  | 1093 | 97.16926 | 0.033111 | 2934.652
|  | 1094 | 97.248387 | 0.033367 | 2914.508
|  | 1095 | 97.283436 | 0.033463 | 2907.194
|  | 1096 | 97.290533 | 0.033735 | 2883.964
|  | 1097 | 97.292478 | 0.034031 | 2858.937
|  | 1098 | 97.294621 | 0.034164 | 2847.87
|  | 1099 | 97.292754 | 0.034516 | 2818.773
|  | 1100 | 97.280221 | 0.034898 | 2787.559
|  | 1101 | 97.271183 | 0.035082 | 2772.681
|  | 1102 | 97.312692 | 0.035299 | 2756.812
|  | 1103 | 97.302204 | 0.035636 | 2730.447
|  | 1104 | 97.27128 | 0.035865 | 2712.151
|  | 1105 | 97.300642 | 0.03611 | 2694.562
|  | 1106 | 97.335402 | 0.036422 | 2672.434
|  | 1107 | 97.308734 | 0.036613 | 2657.765
|  | 1108 | 97.308765 | 0.036841 | 2641.317
|  | 1109 | 97.301841 | 0.037273 | 2610.518
|  | 1110 | 97.349726 | 0.037619 | 2587.781
|  | 1111 | 97.370439 | 0.037787 | 2576.824
|  | 1112 | 97.340132 | 0.038185 | 2549.172
|  | 1113 | 97.31856 | 0.038566 | 2523.429
|  | 1114 | 97.295007 | 0.038714 | 2513.174
|  | 1115 | 97.349889 | 0.039017 | 2495.063
|  | 1116 | 97.358636 | 0.039321 | 2475.996
|  | 1117 | 97.370102 | 0.039371 | 2473.143
|  | 1118 | 97.409817 | 0.039686 | 2454.513
|  | 1119 | 97.413724 | 0.03997 | 2437.171
|  | 1120 | 97.423684 | 0.040128 | 2427.823
|  | 1121 | 97.381863 | 0.040438 | 2408.177
|  | 1122 | 97.327896 | 0.04071 | 2390.761
|  | 1123 | 97.314196 | 0.040993 | 2373.922
|  | 1124 | 97.340796 | 0.041175 | 2364.075
|  | 1125 | 97.360789 | 0.041385 | 2352.562
|  | 1126 | 97.32893 | 0.041646 | 2337.053
|  | 1127 | 97.31782 | 0.041831 | 2326.452
|  | 1128 | 97.292864 | 0.042044 | 2314.072
|  | 1129 | 97.350047 | 0.042316 | 2300.549
|  | 1130 | 97.424708 | 0.042526 | 2290.945
|  | 1131 | 97.418965 | 0.042659 | 2283.667
|  | 1132 | 97.425556 | 0.042869 | 2272.634
|  | 1133 | 97.422563 | 0.043125 | 2259.074
|  | 1134 | 97.412277 | 0.043335 | 2247.889
|  | 1135 | 97.451279 | 0.043486 | 2240.981
|  | 1136 | 97.406222 | 0.043697 | 2229.128
|  | 1137 | 97.378998 | 0.043833 | 2221.591
|  | 1138 | 97.452315 | 0.04394 | 2217.85
|  | 1139 | 97.511077 | 0.044195 | 2206.383
|  | 1140 | 97.503998 | 0.044289 | 2201.54
|  | 1141 | 97.545461 | 0.04436 | 2198.951
|  | 1142 | 97.507277 | 0.044569 | 2187.782
|  | 1143 | 97.449478 | 0.044737 | 2178.275
|  | 1144 | 97.481567 | 0.044857 | 2173.163
|  | 1145 | 97.547503 | 0.044987 | 2168.349
|  | 1146 | 97.512373 | 0.045046 | 2164.729
|  | 1147 | 97.52371 | 0.045106 | 2162.101
|  | 1148 | 97.56401 | 0.045298 | 2153.826
|  | 1149 | 97.613828 | 0.045416 | 2149.327
|  | 1150 | 97.582368 | 0.04534 | 2152.236
|  | 1151 | 97.624511 | 0.045486 | 2146.254
|  | 1152 | 97.635983 | 0.045494 | 2146.129
|  | 1153 | 97.638126 | 0.04547 | 2147.309
|  | 1154 | 97.627939 | 0.045563 | 2142.702
|  | 1155 | 97.627448 | 0.045498 | 2145.753
|  | 1156 | 97.607312 | 0.045459 | 2147.15
|  | 1157 | 97.628797 | 0.045463 | 2147.434
|  | 1158 | 97.643608 | 0.045368 | 2152.257
|  | 1159 | 97.698079 | 0.045459 | 2149.147
|  | 1160 | 97.730491 | 0.045402 | 2152.559
|  | 1161 | 97.767951 | 0.045293 | 2158.566
|  | 1162 | 97.789355 | 0.045347 | 2156.468
|  | 1163 | 97.813894 | 0.045275 | 2160.439
|  | 1164 | 97.789977 | 0.04514 | 2166.371
|  | 1165 | 97.809216 | 0.045113 | 2168.094
|  | 1166 | 97.854904 | 0.04507 | 2171.176
|  | 1167 | 97.855532 | 0.044966 | 2176.212
|  | 1168 | 97.851294 | 0.044883 | 2180.142
|  | 1169 | 97.914293 | 0.044852 | 2183.053
|  | 1170 | 98.004474 | 0.044782 | 2188.479
|  | 1171 | 98.030047 | 0.04462 | 2196.998
|  | 1172 | 98.053744 | 0.044527 | 2202.119
|  | 1173 | 98.064589 | 0.044354 | 2210.953
|  | 1174 | 98.032125 | 0.044287 | 2213.564
|  | 1175 | 98.043429 | 0.044273 | 2214.52
|  | 1176 | 98.108694 | 0.044145 | 2222.419
|  | 1177 | 98.143081 | 0.044052 | 2227.892
|  | 1178 | 98.126636 | 0.043983 | 2231.013
|  | 1179 | 98.070431 | 0.04379 | 2239.562
|  | 1180 | 98.112039 | 0.043789 | 2240.564
|  | 1181 | 98.190565 | 0.043781 | 2242.767
|  | 1182 | 98.183613 | 0.0436 | 2251.918
|  | 1183 | 98.177312 | 0.043517 | 2256.068
|  | 1184 | 98.25072 | 0.043512 | 2258.014
|  | 1185 | 98.28816 | 0.043339 | 2267.892
|  | 1186 | 98.332503 | 0.043362 | 2267.711
|  | 1187 | 98.350187 | 0.043312 | 2270.738
|  | 1188 | 98.322214 | 0.043128 | 2279.777
|  | 1189 | 98.369916 | 0.043104 | 2282.153
|  | 1190 | 98.40596 | 0.043176 | 2279.182
|  | 1191 | 98.458199 | 0.043048 | 2287.172
|  | 1192 | 98.474758 | 0.042968 | 2291.816
|  | 1193 | 98.531314 | 0.042909 | 2296.285
|  | 1194 | 98.567566 | 0.042773 | 2304.434
|  | 1195 | 98.599468 | 0.042696 | 2309.337
|  | 1196 | 98.623353 | 0.042702 | 2309.572
|  | 1197 | 98.615728 | 0.042534 | 2318.515
|  | 1198 | 98.648359 | 0.042434 | 2324.748
|  | 1199 | 98.701786 | 0.042463 | 2324.419
|  | 1200 | 98.745519 | 0.042288 | 2335.072
|  | 1201 | 98.814564 | 0.042282 | 2337.036
|  | 1202 | 98.845407 | 0.042279 | 2337.932
|  | 1203 | 98.834182 | 0.042121 | 2346.435
|  | 1204 | 98.859869 | 0.04208 | 2349.331
|  | 1205 | 98.926191 | 0.042161 | 2346.391
|  | 1206 | 99.027622 | 0.042155 | 2349.131
|  | 1207 | 99.015315 | 0.042101 | 2351.852
|  | 1208 | 98.955318 | 0.042148 | 2347.806
|  | 1209 | 98.996219 | 0.042076 | 2352.795
|  | 1210 | 99.030032 | 0.042148 | 2349.578
|  | 1211 | 99.118396 | 0.042185 | 2349.612
|  | 1212 | 99.064154 | 0.042093 | 2353.459
|  | 1213 | 99.032931 | 0.042115 | 2351.488
|  | 1214 | 99.068663 | 0.042064 | 2355.189
|  | 1215 | 99.13377 | 0.041992 | 2360.778
|  | 1216 | 99.158953 | 0.042171 | 2351.354
|  | 1217 | 99.190796 | 0.042175 | 2351.886
|  | 1218 | 99.224568 | 0.042078 | 2358.11
|  | 1219 | 99.221035 | 0.042221 | 2350.04
|  | 1220 | 99.244535 | 0.042291 | 2346.706
|  | 1221 | 99.278173 | 0.042211 | 2351.95
|  | 1222 | 99.322441 | 0.04236 | 2344.722
|  | 1223 | 99.370958 | 0.042461 | 2340.288
|  | 1224 | 99.378976 | 0.042376 | 2345.171
|  | 1225 | 99.424516 | 0.042461 | 2341.549
|  | 1226 | 99.47883 | 0.042617 | 2334.252
|  | 1227 | 99.42688 | 0.042521 | 2338.301
|  | 1228 | 99.469108 | 0.042624 | 2333.641
|  | 1229 | 99.454244 | 0.042744 | 2326.742
|  | 1230 | 99.437235 | 0.0427 | 2328.741
|  | 1231 | 99.481965 | 0.042796 | 2324.562
|  | 1232 | 99.475682 | 0.042903 | 2318.618
|  | 1233 | 99.487913 | 0.042841 | 2322.259
|  | 1234 | 99.575089 | 0.042949 | 2318.45
|  | 1235 | 99.611732 | 0.043046 | 2314.076
|  | 1236 | 99.604714 | 0.043011 | 2315.796
|  | 1237 | 99.588139 | 0.043106 | 2310.308
|  | 1238 | 99.67747 | 0.043352 | 2299.259
|  | 1239 | 99.675548 | 0.043354 | 2299.108
|  | 1240 | 99.723889 | 0.043469 | 2294.138
|  | 1241 | 99.671017 | 0.043646 | 2283.623
|  | 1242 | 99.625927 | 0.043699 | 2279.822
|  | 1243 | 99.665957 | 0.043823 | 2274.284
|  | 1244 | 99.639379 | 0.043933 | 2267.985
|  | 1245 | 99.644747 | 0.043952 | 2267.127
|  | 1246 | 99.636961 | 0.044258 | 2251.276
|  | 1247 | 99.67391 | 0.044471 | 2241.324
|  | 1248 | 99.758787 | 0.044455 | 2244.04
|  | 1249 | 99.780433 | 0.04471 | 2231.725
|  | 1250 | 99.754217 | 0.04493 | 2220.214
|  | 1251 | 99.720549 | 0.044979 | 2217.047
|  | 1252 | 99.705539 | 0.045228 | 2204.509
|  | 1253 | 99.695527 | 0.045347 | 2198.503
|  | 1254 | 99.685165 | 0.045449 | 2193.341
|  | 1255 | 99.721974 | 0.045749 | 2179.763
|  | 1256 | 99.727941 | 0.04601 | 2167.528
|  | 1257 | 99.735114 | 0.04609 | 2163.921
|  | 1258 | 99.748826 | 0.046289 | 2154.914
|  | 1259 | 99.734343 | 0.046577 | 2141.279
|  | 1260 | 99.728575 | 0.046689 | 2136.019
|  | 1261 | 99.74178 | 0.047001 | 2122.12
|  | 1262 | 99.770814 | 0.047359 | 2106.692
|  | 1263 | 99.743526 | 0.04747 | 2101.191
|  | 1264 | 99.746549 | 0.04776 | 2088.496
|  | 1265 | 99.755979 | 0.04803 | 2076.951
|  | 1266 | 99.749281 | 0.048214 | 2068.886
|  | 1267 | 99.710571 | 0.048558 | 2053.432
|  | 1268 | 99.733392 | 0.048919 | 2038.746
|  | 1269 | 99.726662 | 0.049046 | 2033.329
|  | 1270 | 99.720024 | 0.049382 | 2019.36
|  | 1271 | 99.744466 | 0.049742 | 2005.236
|  | 1272 | 99.780032 | 0.049946 | 1997.758
|  | 1273 | 99.728897 | 0.050312 | 1982.209
|  | 1274 | 99.717451 | 0.050745 | 1965.069
|  | 1275 | 99.678548 | 0.050963 | 1955.9
|  | 1276 | 99.664945 | 0.051394 | 1939.233
|  | 1277 | 99.628358 | 0.051768 | 1924.516
|  | 1278 | 99.644195 | 0.052072 | 1913.585
|  | 1279 | 99.583523 | 0.052514 | 1896.323
|  | 1280 | 99.629258 | 0.052813 | 1886.453
|  | 1281 | 99.62341 | 0.053227 | 1871.671
|  | 1282 | 99.618272 | 0.053675 | 1855.953
|  | 1283 | 99.670031 | 0.054065 | 1843.522
|  | 1284 | 99.662367 | 0.054489 | 1829.036
|  | 1285 | 99.55147 | 0.054974 | 1810.883
|  | 1286 | 99.477551 | 0.055443 | 1794.231
|  | 1287 | 99.560442 | 0.055881 | 1781.651
|  | 1288 | 99.508083 | 0.05633 | 1766.52
|  | 1289 | 99.480572 | 0.056878 | 1749.017
|  | 1290 | 99.46364 | 0.057272 | 1736.689
|  | 1291 | 99.480495 | 0.057852 | 1719.569
|  | 1292 | 99.447734 | 0.058533 | 1699.003
|  | 1293 | 99.409711 | 0.059005 | 1684.768
|  | 1294 | 99.446509 | 0.059632 | 1667.67
|  | 1295 | 99.411766 | 0.060351 | 1647.226
|  | 1296 | 99.393461 | 0.060862 | 1633.096
|  | 1297 | 99.403939 | 0.061496 | 1616.429
|  | 1298 | 99.362289 | 0.062182 | 1597.927
|  | 1299 | 99.330204 | 0.062742 | 1583.153
|  | 1300 | 99.300169 | 0.063533 | 1562.97
|  | 1301 | 99.300496 | 0.064206 | 1546.592
|  | 1302 | 99.323483 | 0.064953 | 1529.159
|  | 1303 | 99.320486 | 0.065667 | 1512.487
|  | 1304 | 99.340653 | 0.066439 | 1495.216
|  | 1305 | 99.336069 | 0.067426 | 1473.261
|  | 1306 | 99.196271 | 0.068032 | 1458.083
|  | 1307 | 99.176337 | 0.06889 | 1439.633
|  | 1308 | 99.101507 | 0.069728 | 1421.258
|  | 1309 | 99.125917 | 0.070616 | 1403.732
|  | 1310 | 99.172577 | 0.071555 | 1385.963
|  | 1311 | 99.143798 | 0.072395 | 1369.484
|  | 1312 | 99.167655 | 0.073413 | 1350.819
|  | 1313 | 99.005004 | 0.074515 | 1328.659
|  | 1314 | 99.018839 | 0.075426 | 1312.795
|  | 1315 | 99.031818 | 0.076521 | 1294.178
|  | 1316 | 99.003295 | 0.077652 | 1274.961
|  | 1317 | 98.962979 | 0.078597 | 1259.119
|  | 1318 | 98.885359 | 0.079716 | 1240.471
|  | 1319 | 98.895634 | 0.080946 | 1221.748
|  | 1320 | 98.888445 | 0.081985 | 1206.177
|  | 1321 | 98.951574 | 0.083271 | 1188.308
|  | 1322 | 98.934216 | 0.08466 | 1168.606
|  | 1323 | 98.849879 | 0.08581 | 1151.962
|  | 1324 | 98.760766 | 0.087308 | 1131.177
|  | 1325 | 98.7905 | 0.088781 | 1112.744
|  | 1326 | 98.717489 | 0.090069 | 1096.021
|  | 1327 | 98.650266 | 0.091722 | 1075.535
|  | 1328 | 98.63803 | 0.093328 | 1056.896
|  | 1329 | 98.653137 | 0.094777 | 1040.897
|  | 1330 | 98.609065 | 0.09657 | 1021.115
|  | 1331 | 98.562089 | 0.09836 | 1002.055
|  | 1332 | 98.466572 | 0.099958 | 985.0795
|  | 1333 | 98.442855 | 0.101998 | 965.145
|  | 1334 | 98.422188 | 0.10402 | 946.1852
|  | 1335 | 98.401602 | 0.105916 | 929.0532
|  | 1336 | 98.354667 | 0.108059 | 910.1941
|  | 1337 | 98.359325 | 0.110248 | 892.1643
|  | 1338 | 98.279805 | 0.112424 | 874.1888
|  | 1339 | 98.238449 | 0.114851 | 855.3556
|  | 1340 | 98.186331 | 0.117199 | 837.7745
|  | 1341 | 98.131359 | 0.119572 | 820.6884
|  | 1342 | 98.116397 | 0.122313 | 802.1747
|  | 1343 | 98.119461 | 0.125069 | 784.5226
|  | 1344 | 98.107897 | 0.127676 | 768.413
|  | 1345 | 98.088144 | 0.130495 | 751.6621
|  | 1346 | 98.078286 | 0.133431 | 735.0487
|  | 1347 | 98.035656 | 0.136297 | 719.2796
|  | 1348 | 97.908486 | 0.139443 | 702.1398
|  | 1349 | 97.818374 | 0.14264 | 685.771
|  | 1350 | 97.847867 | 0.145823 | 671.0043
|  | 1351 | 97.876774 | 0.149158 | 656.1953
|  | 1352 | 97.80258 | 0.152633 | 640.7696
|  | 1353 | 97.665668 | 0.156389 | 624.5047
|  | 1354 | 97.67839 | 0.160383 | 609.0321
|  | 1355 | 97.685159 | 0.164254 | 594.7201
|  | 1356 | 97.582636 | 0.168207 | 580.1342
|  | 1357 | 97.599287 | 0.172699 | 565.141
|  | 1358 | 97.563296 | 0.177476 | 549.7267
|  | 1359 | 97.535623 | 0.181921 | 536.1427
|  | 1360 | 97.558682 | 0.18697 | 521.7879
|  | 1361 | 97.51311 | 0.192473 | 506.6327
|  | 1362 | 97.465548 | 0.198002 | 492.2453
|  | 1363 | 97.441514 | 0.203536 | 478.7434
|  | 1364 | 97.382967 | 0.209576 | 464.6666
|  | 1365 | 97.363965 | 0.215483 | 451.8406
|  | 1366 | 97.283762 | 0.222092 | 438.0336
|  | 1367 | 97.214101 | 0.228473 | 425.4949
|  | 1368 | 97.152584 | 0.234814 | 413.7427
|  | 1369 | 97.103888 | 0.241709 | 401.7388
|  | 1370 | 97.051031 | 0.249171 | 389.4957
|  | 1371 | 97.026535 | 0.256548 | 378.2003
|  | 1372 | 97.013227 | 0.26442 | 366.8907
|  | 1373 | 96.888269 | 0.272781 | 355.187
|  | 1374 | 96.888275 | 0.281407 | 344.2994
|  | 1375 | 96.860326 | 0.290762 | 333.1258
|  | 1376 | 96.772294 | 0.300516 | 322.0204
|  | 1377 | 96.727342 | 0.310315 | 311.7069
|  | 1378 | 96.696415 | 0.321221 | 301.0277
|  | 1379 | 96.669897 | 0.332475 | 290.7584
|  | 1380 | 96.66493 | 0.344132 | 280.8949
|  | 1381 | 96.695211 | 0.356979 | 270.8709
|  | 1382 | 96.672234 | 0.370685 | 260.7935
|  | 1383 | 96.568108 | 0.384351 | 251.2498
|  | 1384 | 96.469813 | 0.399458 | 241.5018
|  | 1385 | 96.310708 | 0.415325 | 231.8924
|  | 1386 | 96.193617 | 0.431905 | 222.7194
|  | 1387 | 96.28542 | 0.449071 | 214.4102
|  | 1388 | 96.16894 | 0.466927 | 205.9614
|  | 1389 | 96.02314 | 0.485465 | 197.7962
|  | 1390 | 96.004106 | 0.505584 | 189.8875
|  | 1391 | 95.966566 | 0.526081 | 182.4179
|  | 1392 | 95.911757 | 0.547432 | 175.2031
|  | 1393 | 95.859894 | 0.570622 | 167.9919
|  | 1394 | 95.817959 | 0.595166 | 160.9937
|  | 1395 | 95.612273 | 0.62044 | 154.104
|  | 1396 | 95.544536 | 0.648016 | 147.4416
|  | 1397 | 95.489425 | 0.677537 | 140.9361
|  | 1398 | 95.38729 | 0.708833 | 134.5695
|  | 1399 | 95.333489 | 0.741891 | 128.5007
|  | 1400 | 95.248765 | 0.776563 | 122.6543