## Graphs
Product Raw Data
Circular and Square Precision Pinholes and Mounted Optical Slits
DISCLAIMER: The data presented here are typical. Slight variations in performance data will occur from lot to lot. Please contact Technical Support with any questions regarding the use or reliability of this data.
This data may be used in publications. However, please cite Thorlabs as the source.
Additional Information:
Each foil is measured at an incident angle of 8 degrees in the 300-2500 nm spectral range using a UV-Visible-NIR spectrometer.

## Reflectance
Blackened Stainless Steel |  | Gold-Plated Copper |  | PVD Black Coating |  | Tungsten |  | Absorptive Polymer Coating |  | Molybdenum
Wavelength (nm) | % Reflection | Wavelength (nm) | % Reflection | Wavelength (nm) | % Reflection | Wavelength (nm) | % Reflection | Wavelength (nm) | % Reflection | Wavelength (nm) | % Reflection
2500 | 36.46 | 2500 | 80.07 | 2500 | 11.33 | 2500 | 98.55 | 2500 | 6.63 | 2500 | 97.99
2498 | 37.23 | 2498 | 80.35 | 2498 | 11.32 | 2498 | 98.55 | 2498 | 7.35 | 2498 | 98.93
2496 | 37.34 | 2496 | 80.64 | 2496 | 11.62 | 2496 | 99.42 | 2496 | 7.12 | 2496 | 99.12
2494 | 37.13 | 2494 | 80.21 | 2494 | 12.06 | 2494 | 98.95 | 2494 | 7.48 | 2494 | 98.61
2492 | 37.1 | 2492 | 80.93 | 2492 | 11.8 | 2492 | 99.35 | 2492 | 6.86 | 2492 | 99.43
2490 | 36.66 | 2490 | 80.32 | 2490 | 12.1 | 2490 | 99.04 | 2490 | 6.89 | 2490 | 99.89
2488 | 37.4 | 2488 | 80.44 | 2488 | 12.09 | 2488 | 99.21 | 2488 | 8.24 | 2488 | 99.55
2486 | 37.27 | 2486 | 80.38 | 2486 | 11.24 | 2486 | 98.38 | 2486 | 7.38 | 2486 | 98.82
2484 | 36.79 | 2484 | 80.9 | 2484 | 12.02 | 2484 | 99.54 | 2484 | 6.72 | 2484 | 99.66
2482 | 37.27 | 2482 | 80.77 | 2482 | 11.52 | 2482 | 99.61 | 2482 | 7.44 | 2482 | 99.47
2480 | 37.82 | 2480 | 80.11 | 2480 | 12.3 | 2480 | 99.3 | 2480 | 7.44 | 2480 | 99.85
2478 | 36.79 | 2478 | 80.68 | 2478 | 11.67 | 2478 | 99.55 | 2478 | 7.74 | 2478 | 99.57
2476 | 37.02 | 2476 | 80.67 | 2476 | 11.34 | 2476 | 99.55 | 2476 | 7.33 | 2476 | 99.68
2474 | 37.05 | 2474 | 81 | 2474 | 11.8 | 2474 | 99.4 | 2474 | 7.58 | 2474 | 99.8
2472 | 36.99 | 2472 | 80.64 | 2472 | 11.92 | 2472 | 99.48 | 2472 | 7.37 | 2472 | 99.45
2470 | 37.48 | 2470 | 80.38 | 2470 | 11.88 | 2470 | 99.22 | 2470 | 8.04 | 2470 | 99.28
2468 | 37.08 | 2468 | 80.28 | 2468 | 12.34 | 2468 | 99.27 | 2468 | 7.79 | 2468 | 99.37
2466 | 37.41 | 2466 | 80.08 | 2466 | 13.55 | 2466 | 99.17 | 2466 | 6.9 | 2466 | 99.27
2464 | 37.5 | 2464 | 80.96 | 2464 | 11.69 | 2464 | 100 | 2464 | 7.27 | 2464 | 100
2462 | 37.15 | 2462 | 80.83 | 2462 | 11.85 | 2462 | 99.12 | 2462 | 7.49 | 2462 | 99.38
2460 | 37.26 | 2460 | 81.48 | 2460 | 12.36 | 2460 | 99.66 | 2460 | 7.29 | 2460 | 99.83
2458 | 37.27 | 2458 | 80.12 | 2458 | 11.52 | 2458 | 98.94 | 2458 | 7.42 | 2458 | 99.36
2456 | 37.44 | 2456 | 80.87 | 2456 | 11.88 | 2456 | 99.48 | 2456 | 7.16 | 2456 | 99.69
2454 | 37.67 | 2454 | 80.23 | 2454 | 12.23 | 2454 | 98.99 | 2454 | 7.83 | 2454 | 99.31
2452 | 37.41 | 2452 | 80.63 | 2452 | 12.12 | 2452 | 99.57 | 2452 | 7.94 | 2452 | 99.69
2450 | 37.31 | 2450 | 80.4 | 2450 | 11.97 | 2450 | 99.15 | 2450 | 8.1 | 2450 | 99.23
2448 | 37.22 | 2448 | 80.25 | 2448 | 11.9 | 2448 | 99.17 | 2448 | 7.43 | 2448 | 99.42
2446 | 37.36 | 2446 | 81.07 | 2446 | 12.12 | 2446 | 99.45 | 2446 | 7.76 | 2446 | 99.38
2444 | 37.09 | 2444 | 80.23 | 2444 | 11.98 | 2444 | 98.77 | 2444 | 7.63 | 2444 | 99.44
2442 | 36.97 | 2442 | 80.39 | 2442 | 11.99 | 2442 | 98.91 | 2442 | 7.73 | 2442 | 99.19
2440 | 37.48 | 2440 | 80.48 | 2440 | 11.82 | 2440 | 99.28 | 2440 | 8.05 | 2440 | 99.85
2438 | 37.46 | 2438 | 80.69 | 2438 | 11.91 | 2438 | 98.81 | 2438 | 7.84 | 2438 | 99.26
2436 | 37.2 | 2436 | 80.57 | 2436 | 11.69 | 2436 | 98.84 | 2436 | 7.69 | 2436 | 99.02
2434 | 37.06 | 2434 | 80.36 | 2434 | 12.1 | 2434 | 98.99 | 2434 | 6.79 | 2434 | 99.3
2432 | 37.19 | 2432 | 80.15 | 2432 | 11.88 | 2432 | 98.9 | 2432 | 7.17 | 2432 | 99.26
2430 | 37.22 | 2430 | 80.3 | 2430 | 12.08 | 2430 | 98.73 | 2430 | 7.23 | 2430 | 99.31
2428 | 37.55 | 2428 | 80.5 | 2428 | 11.78 | 2428 | 99.01 | 2428 | 7.41 | 2428 | 99.4
2426 | 36.9 | 2426 | 80.18 | 2426 | 11.89 | 2426 | 99.03 | 2426 | 7.44 | 2426 | 98.95
2424 | 37.01 | 2424 | 80.22 | 2424 | 11.7 | 2424 | 98.8 | 2424 | 7.28 | 2424 | 98.51
2422 | 36.78 | 2422 | 79.79 | 2422 | 11.77 | 2422 | 98.25 | 2422 | 7.54 | 2422 | 98.86
2420 | 36.95 | 2420 | 80.24 | 2420 | 11.76 | 2420 | 98.35 | 2420 | 7.69 | 2420 | 98.79
2418 | 37.11 | 2418 | 80.1 | 2418 | 11.39 | 2418 | 98.48 | 2418 | 7.18 | 2418 | 98.8
2416 | 37.26 | 2416 | 80.4 | 2416 | 12.7 | 2416 | 98.62 | 2416 | 7.39 | 2416 | 99.21
2414 | 37.04 | 2414 | 80.25 | 2414 | 11.65 | 2414 | 98.64 | 2414 | 7.16 | 2414 | 99.18
2412 | 37.25 | 2412 | 80.32 | 2412 | 11.86 | 2412 | 98.57 | 2412 | 7.5 | 2412 | 98.62
2410 | 37.12 | 2410 | 79.8 | 2410 | 11.92 | 2410 | 98.18 | 2410 | 7.34 | 2410 | 98.82
2408 | 36.72 | 2408 | 80.11 | 2408 | 11.95 | 2408 | 98.42 | 2408 | 7.42 | 2408 | 99.09
2406 | 36.69 | 2406 | 79.92 | 2406 | 11.83 | 2406 | 98.71 | 2406 | 7.72 | 2406 | 98.73
2404 | 36.97 | 2404 | 80.17 | 2404 | 11.61 | 2404 | 98.59 | 2404 | 7.42 | 2404 | 99
2402 | 37.1 | 2402 | 80.09 | 2402 | 11.7 | 2402 | 98.7 | 2402 | 7.61 | 2402 | 98.99
2400 | 37.05 | 2400 | 80.09 | 2400 | 12.1 | 2400 | 98.54 | 2400 | 7.4 | 2400 | 98.76
2398 | 36.72 | 2398 | 79.98 | 2398 | 12.09 | 2398 | 98.5 | 2398 | 7.68 | 2398 | 98.68
2396 | 36.79 | 2396 | 80.07 | 2396 | 11.87 | 2396 | 98.68 | 2396 | 7.34 | 2396 | 98.85
2394 | 36.83 | 2394 | 80.22 | 2394 | 12.01 | 2394 | 98.52 | 2394 | 7.69 | 2394 | 99.09
2392 | 37.22 | 2392 | 80.07 | 2392 | 11.98 | 2392 | 98.6 | 2392 | 7.03 | 2392 | 98.98
2390 | 37.23 | 2390 | 79.8 | 2390 | 11.61 | 2390 | 98.55 | 2390 | 7.39 | 2390 | 98.37
2388 | 36.96 | 2388 | 79.78 | 2388 | 11.75 | 2388 | 98.54 | 2388 | 7.09 | 2388 | 98.4
2386 | 36.97 | 2386 | 79.92 | 2386 | 12.1 | 2386 | 98.56 | 2386 | 7.37 | 2386 | 98.82
2384 | 36.92 | 2384 | 79.96 | 2384 | 11.47 | 2384 | 98.52 | 2384 | 7.52 | 2384 | 98.54
2382 | 36.92 | 2382 | 80.18 | 2382 | 11.94 | 2382 | 98.53 | 2382 | 7.02 | 2382 | 98.77
2380 | 36.73 | 2380 | 80.07 | 2380 | 11.81 | 2380 | 98.37 | 2380 | 7.4 | 2380 | 98.77
2378 | 36.89 | 2378 | 79.84 | 2378 | 11.78 | 2378 | 98.05 | 2378 | 7.46 | 2378 | 98.35
2376 | 37.02 | 2376 | 79.83 | 2376 | 12.02 | 2376 | 98.17 | 2376 | 7.5 | 2376 | 98.67
2374 | 36.82 | 2374 | 79.81 | 2374 | 11.64 | 2374 | 98.36 | 2374 | 7.58 | 2374 | 98.42
2372 | 37.02 | 2372 | 80.03 | 2372 | 11.86 | 2372 | 98.49 | 2372 | 7.34 | 2372 | 98.73
2370 | 36.95 | 2370 | 80.18 | 2370 | 12.06 | 2370 | 98.44 | 2370 | 7.21 | 2370 | 98.85
2368 | 36.79 | 2368 | 79.7 | 2368 | 11.44 | 2368 | 98.18 | 2368 | 7.09 | 2368 | 98.76
2366 | 36.78 | 2366 | 79.9 | 2366 | 11.93 | 2366 | 98.25 | 2366 | 7.46 | 2366 | 98.62
2364 | 37.07 | 2364 | 80.1 | 2364 | 11.98 | 2364 | 98.37 | 2364 | 7.33 | 2364 | 98.94
2362 | 36.89 | 2362 | 80.02 | 2362 | 11.98 | 2362 | 98.46 | 2362 | 7.18 | 2362 | 98.61
2360 | 37.04 | 2360 | 79.94 | 2360 | 12.11 | 2360 | 98.47 | 2360 | 7.17 | 2360 | 98.83
2358 | 36.9 | 2358 | 79.72 | 2358 | 12.12 | 2358 | 97.98 | 2358 | 7.33 | 2358 | 98.48
2356 | 36.86 | 2356 | 79.9 | 2356 | 12.24 | 2356 | 98.25 | 2356 | 7.02 | 2356 | 98.68
2354 | 36.87 | 2354 | 79.9 | 2354 | 11.91 | 2354 | 98.47 | 2354 | 7.06 | 2354 | 98.59
2352 | 36.58 | 2352 | 79.67 | 2352 | 11.55 | 2352 | 98.14 | 2352 | 7.14 | 2352 | 98.63
2350 | 36.68 | 2350 | 79.75 | 2350 | 11.62 | 2350 | 97.97 | 2350 | 7.28 | 2350 | 98.44
2348 | 36.7 | 2348 | 79.61 | 2348 | 11.83 | 2348 | 98.25 | 2348 | 7.27 | 2348 | 98.35
2346 | 36.81 | 2346 | 79.62 | 2346 | 11.5 | 2346 | 98.03 | 2346 | 7.38 | 2346 | 98.39
2344 | 36.98 | 2344 | 79.73 | 2344 | 11.62 | 2344 | 98.61 | 2344 | 7.08 | 2344 | 98.82
2342 | 36.96 | 2342 | 79.54 | 2342 | 11.92 | 2342 | 98.04 | 2342 | 7.02 | 2342 | 98.56
2340 | 36.7 | 2340 | 79.61 | 2340 | 12.21 | 2340 | 98.02 | 2340 | 6.93 | 2340 | 98.66
2338 | 36.55 | 2338 | 79.56 | 2338 | 11.38 | 2338 | 97.96 | 2338 | 6.89 | 2338 | 98.5
2336 | 36.74 | 2336 | 79.92 | 2336 | 11.41 | 2336 | 98.38 | 2336 | 7.01 | 2336 | 98.79
2334 | 36.76 | 2334 | 79.7 | 2334 | 11.62 | 2334 | 98.14 | 2334 | 7.57 | 2334 | 98.41
2332 | 36.81 | 2332 | 79.62 | 2332 | 11.55 | 2332 | 97.98 | 2332 | 7.24 | 2332 | 98.29
2330 | 36.85 | 2330 | 79.69 | 2330 | 11.88 | 2330 | 98.1 | 2330 | 7.16 | 2330 | 98.32
2328 | 36.47 | 2328 | 79.87 | 2328 | 12.11 | 2328 | 98.31 | 2328 | 7.1 | 2328 | 98.22
2326 | 36.47 | 2326 | 79.73 | 2326 | 11.86 | 2326 | 97.93 | 2326 | 6.8 | 2326 | 98.37
2324 | 36.84 | 2324 | 79.69 | 2324 | 11.47 | 2324 | 98.23 | 2324 | 6.76 | 2324 | 98.68
2322 | 36.63 | 2322 | 79.57 | 2322 | 11.51 | 2322 | 98.23 | 2322 | 7.02 | 2322 | 98.65
2320 | 37.01 | 2320 | 80.03 | 2320 | 11.35 | 2320 | 98.62 | 2320 | 6.91 | 2320 | 99.16
2318 | 36.93 | 2318 | 79.8 | 2318 | 11.32 | 2318 | 98.35 | 2318 | 6.85 | 2318 | 98.86
2316 | 36.74 | 2316 | 79.86 | 2316 | 11.91 | 2316 | 98.4 | 2316 | 6.65 | 2316 | 98.81
2314 | 36.6 | 2314 | 79.74 | 2314 | 11.93 | 2314 | 98.36 | 2314 | 6.84 | 2314 | 98.9
2312 | 36.83 | 2312 | 80.01 | 2312 | 11.61 | 2312 | 98.4 | 2312 | 6.66 | 2312 | 98.87
2310 | 36.82 | 2310 | 79.69 | 2310 | 11.48 | 2310 | 98.41 | 2310 | 6.8 | 2310 | 98.88
2308 | 36.76 | 2308 | 79.64 | 2308 | 11.78 | 2308 | 98.64 | 2308 | 6.74 | 2308 | 98.84
2306 | 36.85 | 2306 | 79.94 | 2306 | 11.86 | 2306 | 98.58 | 2306 | 6.65 | 2306 | 98.79
2304 | 36.66 | 2304 | 79.96 | 2304 | 11.69 | 2304 | 98.56 | 2304 | 6.75 | 2304 | 98.73
2302 | 36.68 | 2302 | 80.2 | 2302 | 11.81 | 2302 | 98.78 | 2302 | 6.7 | 2302 | 99.09
2300 | 36.88 | 2300 | 80.13 | 2300 | 11.81 | 2300 | 98.64 | 2300 | 6.7 | 2300 | 99.17
2298 | 36.9 | 2298 | 80.16 | 2298 | 11.6 | 2298 | 98.85 | 2298 | 6.73 | 2298 | 99.25
2296 | 36.68 | 2296 | 80.07 | 2296 | 11.57 | 2296 | 98.69 | 2296 | 6.61 | 2296 | 99.1
2294 | 36.84 | 2294 | 80.17 | 2294 | 11.67 | 2294 | 98.79 | 2294 | 6.43 | 2294 | 99.04
2292 | 36.86 | 2292 | 80.22 | 2292 | 11.66 | 2292 | 99.02 | 2292 | 6.65 | 2292 | 99.24
2290 | 36.76 | 2290 | 79.93 | 2290 | 11.7 | 2290 | 98.62 | 2290 | 6.84 | 2290 | 98.9
2288 | 36.83 | 2288 | 80.02 | 2288 | 11.59 | 2288 | 98.63 | 2288 | 6.68 | 2288 | 98.96
2286 | 36.74 | 2286 | 80.04 | 2286 | 11.54 | 2286 | 98.59 | 2286 | 6.85 | 2286 | 99.18
2284 | 36.57 | 2284 | 80.04 | 2284 | 11.59 | 2284 | 98.7 | 2284 | 6.83 | 2284 | 99.06
2282 | 36.59 | 2282 | 80.04 | 2282 | 11.67 | 2282 | 98.6 | 2282 | 6.76 | 2282 | 99.01
2280 | 36.63 | 2280 | 79.97 | 2280 | 11.42 | 2280 | 98.4 | 2280 | 6.53 | 2280 | 98.96
2278 | 36.7 | 2278 | 80.04 | 2278 | 11.63 | 2278 | 98.53 | 2278 | 6.62 | 2278 | 99.09
2276 | 36.68 | 2276 | 80.02 | 2276 | 11.95 | 2276 | 98.43 | 2276 | 6.78 | 2276 | 98.94
2274 | 36.46 | 2274 | 79.94 | 2274 | 11.84 | 2274 | 98.27 | 2274 | 6.75 | 2274 | 98.79
2272 | 36.55 | 2272 | 79.71 | 2272 | 11.58 | 2272 | 98.23 | 2272 | 6.78 | 2272 | 98.77
2270 | 36.53 | 2270 | 79.88 | 2270 | 11.57 | 2270 | 98.24 | 2270 | 6.68 | 2270 | 98.88
2268 | 36.5 | 2268 | 79.71 | 2268 | 11.44 | 2268 | 97.94 | 2268 | 6.66 | 2268 | 98.67
2266 | 36.58 | 2266 | 79.79 | 2266 | 11.59 | 2266 | 98.17 | 2266 | 6.78 | 2266 | 98.69
2264 | 36.4 | 2264 | 79.67 | 2264 | 11.61 | 2264 | 97.92 | 2264 | 6.67 | 2264 | 98.44
2262 | 36.53 | 2262 | 79.81 | 2262 | 11.52 | 2262 | 97.95 | 2262 | 6.75 | 2262 | 98.61
2260 | 36.58 | 2260 | 79.78 | 2260 | 11.49 | 2260 | 98.05 | 2260 | 6.72 | 2260 | 98.66
2258 | 36.55 | 2258 | 79.83 | 2258 | 11.53 | 2258 | 98 | 2258 | 6.78 | 2258 | 98.67
2256 | 36.39 | 2256 | 79.92 | 2256 | 11.38 | 2256 | 98 | 2256 | 6.74 | 2256 | 98.6
2254 | 36.27 | 2254 | 79.64 | 2254 | 11.39 | 2254 | 97.78 | 2254 | 6.67 | 2254 | 98.46
2252 | 36.28 | 2252 | 79.57 | 2252 | 11.72 | 2252 | 97.75 | 2252 | 6.73 | 2252 | 98.47
2250 | 36.26 | 2250 | 79.7 | 2250 | 11.63 | 2250 | 97.83 | 2250 | 6.57 | 2250 | 98.48
2248 | 36.42 | 2248 | 79.92 | 2248 | 11.43 | 2248 | 98.15 | 2248 | 6.64 | 2248 | 98.68
2246 | 36.39 | 2246 | 79.77 | 2246 | 11.52 | 2246 | 97.9 | 2246 | 6.75 | 2246 | 98.54
2244 | 36.34 | 2244 | 79.83 | 2244 | 11.55 | 2244 | 97.83 | 2244 | 6.6 | 2244 | 98.44
2242 | 36.3 | 2242 | 79.79 | 2242 | 11.65 | 2242 | 98 | 2242 | 6.44 | 2242 | 98.38
2240 | 36.38 | 2240 | 79.73 | 2240 | 11.58 | 2240 | 97.93 | 2240 | 6.8 | 2240 | 98.51
2238 | 36.46 | 2238 | 79.83 | 2238 | 11.35 | 2238 | 98.03 | 2238 | 7 | 2238 | 98.76
2236 | 36.35 | 2236 | 79.7 | 2236 | 11.38 | 2236 | 98.09 | 2236 | 6.72 | 2236 | 98.59
2234 | 36.23 | 2234 | 79.69 | 2234 | 11.6 | 2234 | 97.97 | 2234 | 6.59 | 2234 | 98.41
2232 | 35.99 | 2232 | 79.49 | 2232 | 11.51 | 2232 | 97.54 | 2232 | 6.65 | 2232 | 98.09
2230 | 36.1 | 2230 | 79.72 | 2230 | 11.46 | 2230 | 97.84 | 2230 | 6.87 | 2230 | 98.5
2228 | 36.2 | 2228 | 79.75 | 2228 | 11.48 | 2228 | 97.75 | 2228 | 6.99 | 2228 | 98.49
2226 | 36.28 | 2226 | 79.64 | 2226 | 11.31 | 2226 | 97.71 | 2226 | 6.88 | 2226 | 98.45
2224 | 36.31 | 2224 | 79.61 | 2224 | 11.47 | 2224 | 97.77 | 2224 | 6.88 | 2224 | 98.47
2222 | 36.22 | 2222 | 79.43 | 2222 | 11.47 | 2222 | 97.52 | 2222 | 6.81 | 2222 | 98.22
2220 | 36.12 | 2220 | 79.57 | 2220 | 11.31 | 2220 | 97.59 | 2220 | 6.73 | 2220 | 98.36
2218 | 36.13 | 2218 | 79.63 | 2218 | 11.52 | 2218 | 97.59 | 2218 | 6.69 | 2218 | 98.43
2216 | 36.07 | 2216 | 79.55 | 2216 | 11.48 | 2216 | 97.57 | 2216 | 6.73 | 2216 | 98.37
2214 | 35.99 | 2214 | 79.52 | 2214 | 11.3 | 2214 | 97.48 | 2214 | 6.71 | 2214 | 98.3
2212 | 36.1 | 2212 | 79.58 | 2212 | 11.27 | 2212 | 97.54 | 2212 | 6.73 | 2212 | 98.38
2210 | 35.99 | 2210 | 79.61 | 2210 | 11.31 | 2210 | 97.47 | 2210 | 6.84 | 2210 | 98.23
2208 | 35.92 | 2208 | 79.55 | 2208 | 11.49 | 2208 | 97.44 | 2208 | 6.84 | 2208 | 98.12
2206 | 36.05 | 2206 | 79.63 | 2206 | 11.48 | 2206 | 97.67 | 2206 | 6.76 | 2206 | 98.38
2204 | 35.99 | 2204 | 79.6 | 2204 | 11.48 | 2204 | 97.53 | 2204 | 6.74 | 2204 | 98.4
2202 | 35.95 | 2202 | 79.75 | 2202 | 11.48 | 2202 | 97.5 | 2202 | 6.79 | 2202 | 98.49
2200 | 35.92 | 2200 | 79.69 | 2200 | 11.52 | 2200 | 97.43 | 2200 | 6.9 | 2200 | 98.33
2198 | 35.87 | 2198 | 79.69 | 2198 | 11.49 | 2198 | 97.59 | 2198 | 6.82 | 2198 | 98.31
2196 | 35.76 | 2196 | 79.48 | 2196 | 11.43 | 2196 | 97.4 | 2196 | 6.7 | 2196 | 98.14
2194 | 35.85 | 2194 | 79.57 | 2194 | 11.47 | 2194 | 97.36 | 2194 | 6.83 | 2194 | 98.28
2192 | 35.78 | 2192 | 79.69 | 2192 | 11.47 | 2192 | 97.43 | 2192 | 6.89 | 2192 | 98.25
2190 | 35.79 | 2190 | 79.66 | 2190 | 11.5 | 2190 | 97.43 | 2190 | 6.75 | 2190 | 98.14
2188 | 35.9 | 2188 | 79.62 | 2188 | 11.6 | 2188 | 97.45 | 2188 | 6.8 | 2188 | 98.18
2186 | 35.73 | 2186 | 79.63 | 2186 | 11.56 | 2186 | 97.4 | 2186 | 6.9 | 2186 | 98.15
2184 | 35.73 | 2184 | 79.63 | 2184 | 11.55 | 2184 | 97.29 | 2184 | 6.77 | 2184 | 98.18
2182 | 35.73 | 2182 | 79.51 | 2182 | 11.48 | 2182 | 97.12 | 2182 | 6.63 | 2182 | 98.16
2180 | 35.67 | 2180 | 79.53 | 2180 | 11.47 | 2180 | 97.17 | 2180 | 6.68 | 2180 | 98.18
2178 | 35.67 | 2178 | 79.56 | 2178 | 11.54 | 2178 | 97.2 | 2178 | 6.78 | 2178 | 98.1
2176 | 35.65 | 2176 | 79.58 | 2176 | 11.56 | 2176 | 97.17 | 2176 | 6.59 | 2176 | 98.07
2174 | 35.6 | 2174 | 79.52 | 2174 | 11.49 | 2174 | 97.05 | 2174 | 6.55 | 2174 | 98.07
2172 | 35.63 | 2172 | 79.55 | 2172 | 11.49 | 2172 | 96.99 | 2172 | 6.67 | 2172 | 98.06
2170 | 35.56 | 2170 | 79.7 | 2170 | 11.54 | 2170 | 97.1 | 2170 | 6.71 | 2170 | 98.09
2168 | 35.54 | 2168 | 79.54 | 2168 | 11.48 | 2168 | 96.97 | 2168 | 6.66 | 2168 | 97.94
2166 | 35.47 | 2166 | 79.47 | 2166 | 11.62 | 2166 | 96.86 | 2166 | 6.63 | 2166 | 97.99
2164 | 35.47 | 2164 | 79.58 | 2164 | 11.62 | 2164 | 96.94 | 2164 | 6.65 | 2164 | 98.08
2162 | 35.49 | 2162 | 79.49 | 2162 | 11.61 | 2162 | 96.82 | 2162 | 6.72 | 2162 | 97.98
2160 | 35.42 | 2160 | 79.5 | 2160 | 11.53 | 2160 | 96.75 | 2160 | 6.72 | 2160 | 97.9
2158 | 35.32 | 2158 | 79.58 | 2158 | 11.51 | 2158 | 96.78 | 2158 | 6.77 | 2158 | 97.95
2156 | 35.23 | 2156 | 79.49 | 2156 | 11.63 | 2156 | 96.61 | 2156 | 6.82 | 2156 | 97.78
2154 | 35.39 | 2154 | 79.48 | 2154 | 11.57 | 2154 | 96.63 | 2154 | 6.71 | 2154 | 97.78
2152 | 35.33 | 2152 | 79.3 | 2152 | 11.56 | 2152 | 96.28 | 2152 | 6.68 | 2152 | 97.51
2150 | 35.21 | 2150 | 79.24 | 2150 | 11.6 | 2150 | 96.15 | 2150 | 6.72 | 2150 | 97.45
2148 | 35.15 | 2148 | 79.29 | 2148 | 11.61 | 2148 | 96.26 | 2148 | 6.73 | 2148 | 97.5
2146 | 35.01 | 2146 | 79.1 | 2146 | 11.55 | 2146 | 95.96 | 2146 | 6.68 | 2146 | 97.11
2144 | 35.05 | 2144 | 79.31 | 2144 | 11.62 | 2144 | 96.17 | 2144 | 6.77 | 2144 | 97.49
2142 | 35.17 | 2142 | 79.06 | 2142 | 11.54 | 2142 | 95.91 | 2142 | 6.65 | 2142 | 97.37
2140 | 35.16 | 2140 | 79.02 | 2140 | 11.63 | 2140 | 96.05 | 2140 | 6.67 | 2140 | 97.35
2138 | 35.02 | 2138 | 79.04 | 2138 | 11.44 | 2138 | 95.96 | 2138 | 6.71 | 2138 | 97.11
2136 | 34.92 | 2136 | 79.06 | 2136 | 11.57 | 2136 | 95.86 | 2136 | 6.65 | 2136 | 97.15
2134 | 34.81 | 2134 | 79.01 | 2134 | 11.43 | 2134 | 95.93 | 2134 | 6.57 | 2134 | 97.16
2132 | 34.88 | 2132 | 78.9 | 2132 | 11.47 | 2132 | 95.79 | 2132 | 6.54 | 2132 | 96.98
2130 | 34.92 | 2130 | 78.95 | 2130 | 11.59 | 2130 | 95.65 | 2130 | 6.69 | 2130 | 97.02
2128 | 34.81 | 2128 | 79.05 | 2128 | 11.57 | 2128 | 95.6 | 2128 | 6.67 | 2128 | 97.07
2126 | 34.72 | 2126 | 78.97 | 2126 | 11.43 | 2126 | 95.52 | 2126 | 6.65 | 2126 | 96.9
2124 | 34.63 | 2124 | 78.79 | 2124 | 11.41 | 2124 | 95.44 | 2124 | 6.67 | 2124 | 96.95
2122 | 34.68 | 2122 | 78.74 | 2122 | 11.49 | 2122 | 95.53 | 2122 | 6.5 | 2122 | 97.05
2120 | 34.61 | 2120 | 78.87 | 2120 | 11.39 | 2120 | 95.66 | 2120 | 6.51 | 2120 | 97.04
2118 | 34.5 | 2118 | 78.79 | 2118 | 11.36 | 2118 | 95.47 | 2118 | 6.56 | 2118 | 96.85
2116 | 34.56 | 2116 | 78.83 | 2116 | 11.3 | 2116 | 95.55 | 2116 | 6.49 | 2116 | 96.89
2114 | 34.53 | 2114 | 78.81 | 2114 | 11.39 | 2114 | 95.54 | 2114 | 6.5 | 2114 | 97
2112 | 34.54 | 2112 | 78.82 | 2112 | 11.42 | 2112 | 95.51 | 2112 | 6.55 | 2112 | 97.02
2110 | 34.53 | 2110 | 78.83 | 2110 | 11.37 | 2110 | 95.51 | 2110 | 6.55 | 2110 | 97.05
2108 | 34.51 | 2108 | 78.84 | 2108 | 11.39 | 2108 | 95.52 | 2108 | 6.49 | 2108 | 97.06
2106 | 34.53 | 2106 | 78.88 | 2106 | 11.35 | 2106 | 95.5 | 2106 | 6.45 | 2106 | 97.08
2104 | 34.46 | 2104 | 78.85 | 2104 | 11.32 | 2104 | 95.43 | 2104 | 6.42 | 2104 | 97.01
2102 | 34.42 | 2102 | 78.81 | 2102 | 11.36 | 2102 | 95.35 | 2102 | 6.39 | 2102 | 96.98
2100 | 34.26 | 2100 | 78.88 | 2100 | 11.36 | 2100 | 95.6 | 2100 | 6.26 | 2100 | 97.12
2098 | 34.27 | 2098 | 78.75 | 2098 | 11.35 | 2098 | 95.42 | 2098 | 6.45 | 2098 | 96.99
2096 | 34.4 | 2096 | 78.88 | 2096 | 11.33 | 2096 | 95.51 | 2096 | 6.44 | 2096 | 97.09
2094 | 34.45 | 2094 | 78.96 | 2094 | 11.29 | 2094 | 95.56 | 2094 | 6.45 | 2094 | 97.21
2092 | 34.26 | 2092 | 78.92 | 2092 | 11.3 | 2092 | 95.56 | 2092 | 6.46 | 2092 | 97.25
2090 | 34.23 | 2090 | 78.94 | 2090 | 11.29 | 2090 | 95.52 | 2090 | 6.3 | 2090 | 97.13
2088 | 34.24 | 2088 | 78.96 | 2088 | 11.16 | 2088 | 95.4 | 2088 | 6.26 | 2088 | 97.08
2086 | 34.23 | 2086 | 78.98 | 2086 | 11.19 | 2086 | 95.46 | 2086 | 6.36 | 2086 | 97.18
2084 | 34.16 | 2084 | 79.03 | 2084 | 11.23 | 2084 | 95.56 | 2084 | 6.31 | 2084 | 97.31
2082 | 34.33 | 2082 | 79.03 | 2082 | 11.18 | 2082 | 95.56 | 2082 | 6.41 | 2082 | 97.29
2080 | 34.27 | 2080 | 79.05 | 2080 | 11.17 | 2080 | 95.58 | 2080 | 6.31 | 2080 | 97.23
2078 | 34.06 | 2078 | 78.9 | 2078 | 11.19 | 2078 | 95.46 | 2078 | 6.33 | 2078 | 97.15
2076 | 34.12 | 2076 | 78.98 | 2076 | 11.28 | 2076 | 95.46 | 2076 | 6.26 | 2076 | 97.25
2074 | 34.03 | 2074 | 79.05 | 2074 | 11.26 | 2074 | 95.42 | 2074 | 6.29 | 2074 | 97.29
2072 | 34.05 | 2072 | 78.98 | 2072 | 11.23 | 2072 | 95.47 | 2072 | 6.27 | 2072 | 97.27
2070 | 34.05 | 2070 | 78.92 | 2070 | 11.24 | 2070 | 95.33 | 2070 | 6.18 | 2070 | 97.21
2068 | 34.08 | 2068 | 78.89 | 2068 | 11.13 | 2068 | 95.31 | 2068 | 6.12 | 2068 | 97.22
2066 | 33.98 | 2066 | 78.86 | 2066 | 11.09 | 2066 | 95.19 | 2066 | 6.24 | 2066 | 97.17
2064 | 33.93 | 2064 | 78.97 | 2064 | 11.12 | 2064 | 95.34 | 2064 | 6.3 | 2064 | 97.19
2062 | 33.92 | 2062 | 78.92 | 2062 | 11.13 | 2062 | 95.27 | 2062 | 6.15 | 2062 | 97.06
2060 | 33.9 | 2060 | 78.98 | 2060 | 11.11 | 2060 | 95.19 | 2060 | 6.22 | 2060 | 97.17
2058 | 33.8 | 2058 | 78.92 | 2058 | 11.12 | 2058 | 95.13 | 2058 | 6.23 | 2058 | 97.09
2056 | 33.79 | 2056 | 78.88 | 2056 | 11.1 | 2056 | 95.17 | 2056 | 6.23 | 2056 | 97.14
2054 | 33.82 | 2054 | 78.98 | 2054 | 11.14 | 2054 | 95.18 | 2054 | 6.13 | 2054 | 97.13
2052 | 33.66 | 2052 | 78.74 | 2052 | 11.24 | 2052 | 95.03 | 2052 | 6.24 | 2052 | 96.95
2050 | 33.61 | 2050 | 78.78 | 2050 | 11.24 | 2050 | 95.02 | 2050 | 6.17 | 2050 | 97.07
2048 | 33.7 | 2048 | 78.92 | 2048 | 11.08 | 2048 | 95.04 | 2048 | 6.16 | 2048 | 97.13
2046 | 33.6 | 2046 | 78.87 | 2046 | 11.02 | 2046 | 94.88 | 2046 | 6.09 | 2046 | 97.04
2044 | 33.62 | 2044 | 78.92 | 2044 | 11.04 | 2044 | 94.83 | 2044 | 6.07 | 2044 | 97.02
2042 | 33.59 | 2042 | 78.85 | 2042 | 11.08 | 2042 | 94.86 | 2042 | 6.15 | 2042 | 97.08
2040 | 33.55 | 2040 | 78.7 | 2040 | 11.17 | 2040 | 94.76 | 2040 | 6.05 | 2040 | 97
2038 | 33.52 | 2038 | 78.81 | 2038 | 11.05 | 2038 | 94.8 | 2038 | 6.02 | 2038 | 96.98
2036 | 33.46 | 2036 | 78.75 | 2036 | 11.11 | 2036 | 94.77 | 2036 | 6.06 | 2036 | 96.92
2034 | 33.45 | 2034 | 78.85 | 2034 | 10.99 | 2034 | 94.74 | 2034 | 6.08 | 2034 | 97.04
2032 | 33.45 | 2032 | 78.82 | 2032 | 10.96 | 2032 | 94.73 | 2032 | 6.06 | 2032 | 97.04
2030 | 33.38 | 2030 | 78.79 | 2030 | 11.06 | 2030 | 94.7 | 2030 | 5.98 | 2030 | 97.03
2028 | 33.25 | 2028 | 78.75 | 2028 | 10.95 | 2028 | 94.58 | 2028 | 6.01 | 2028 | 96.88
2026 | 33.2 | 2026 | 78.77 | 2026 | 10.94 | 2026 | 94.56 | 2026 | 6.07 | 2026 | 96.88
2024 | 33.27 | 2024 | 78.83 | 2024 | 10.92 | 2024 | 94.64 | 2024 | 5.98 | 2024 | 97.03
2022 | 33.18 | 2022 | 78.81 | 2022 | 10.95 | 2022 | 94.55 | 2022 | 5.97 | 2022 | 96.88
2020 | 33.15 | 2020 | 78.7 | 2020 | 10.88 | 2020 | 94.48 | 2020 | 5.91 | 2020 | 96.86
2018 | 33.13 | 2018 | 78.83 | 2018 | 10.94 | 2018 | 94.45 | 2018 | 5.95 | 2018 | 96.9
2016 | 33.12 | 2016 | 78.72 | 2016 | 10.95 | 2016 | 94.39 | 2016 | 5.94 | 2016 | 96.92
2014 | 33.03 | 2014 | 78.76 | 2014 | 10.86 | 2014 | 94.36 | 2014 | 5.95 | 2014 | 96.91
2012 | 33.06 | 2012 | 78.81 | 2012 | 10.9 | 2012 | 94.37 | 2012 | 5.94 | 2012 | 96.94
2010 | 32.94 | 2010 | 78.72 | 2010 | 10.88 | 2010 | 94.34 | 2010 | 5.93 | 2010 | 96.87
2008 | 33.01 | 2008 | 78.65 | 2008 | 10.83 | 2008 | 94.28 | 2008 | 5.9 | 2008 | 96.84
2006 | 32.86 | 2006 | 78.73 | 2006 | 10.84 | 2006 | 94.26 | 2006 | 5.86 | 2006 | 96.91
2004 | 32.84 | 2004 | 78.75 | 2004 | 10.87 | 2004 | 94.26 | 2004 | 5.87 | 2004 | 96.9
2002 | 32.89 | 2002 | 78.7 | 2002 | 10.83 | 2002 | 94.24 | 2002 | 5.86 | 2002 | 96.89
2000 | 32.88 | 2000 | 78.77 | 2000 | 10.8 | 2000 | 94.23 | 2000 | 5.88 | 2000 | 96.96
1998 | 32.82 | 1998 | 78.73 | 1998 | 10.77 | 1998 | 94.23 | 1998 | 5.9 | 1998 | 96.96
1996 | 32.77 | 1996 | 78.74 | 1996 | 10.83 | 1996 | 94.23 | 1996 | 5.84 | 1996 | 96.94
1994 | 32.76 | 1994 | 78.78 | 1994 | 10.75 | 1994 | 94.16 | 1994 | 5.85 | 1994 | 96.91
1992 | 32.72 | 1992 | 78.82 | 1992 | 10.71 | 1992 | 94.12 | 1992 | 5.84 | 1992 | 96.96
1990 | 32.68 | 1990 | 78.83 | 1990 | 10.83 | 1990 | 94.17 | 1990 | 5.8 | 1990 | 96.96
1988 | 32.64 | 1988 | 78.81 | 1988 | 10.8 | 1988 | 94.1 | 1988 | 5.86 | 1988 | 97.02
1986 | 32.63 | 1986 | 78.81 | 1986 | 10.74 | 1986 | 94.06 | 1986 | 5.84 | 1986 | 97.01
1984 | 32.63 | 1984 | 78.85 | 1984 | 10.78 | 1984 | 94.09 | 1984 | 5.87 | 1984 | 97.11
1982 | 32.52 | 1982 | 78.86 | 1982 | 10.79 | 1982 | 94.06 | 1982 | 5.82 | 1982 | 97.03
1980 | 32.55 | 1980 | 78.88 | 1980 | 10.75 | 1980 | 94.09 | 1980 | 5.83 | 1980 | 97.11
1978 | 32.53 | 1978 | 78.9 | 1978 | 10.72 | 1978 | 94.06 | 1978 | 5.8 | 1978 | 97.17
1976 | 32.5 | 1976 | 78.93 | 1976 | 10.78 | 1976 | 94.07 | 1976 | 5.81 | 1976 | 97.12
1974 | 32.46 | 1974 | 78.92 | 1974 | 10.77 | 1974 | 94.04 | 1974 | 5.84 | 1974 | 97.12
1972 | 32.52 | 1972 | 78.97 | 1972 | 10.71 | 1972 | 93.99 | 1972 | 5.82 | 1972 | 97.18
1970 | 32.46 | 1970 | 79.01 | 1970 | 10.77 | 1970 | 94.04 | 1970 | 5.84 | 1970 | 97.22
1968 | 32.46 | 1968 | 79.04 | 1968 | 10.76 | 1968 | 94.01 | 1968 | 5.91 | 1968 | 97.23
1966 | 32.41 | 1966 | 79.03 | 1966 | 10.76 | 1966 | 94.01 | 1966 | 5.85 | 1966 | 97.19
1964 | 32.42 | 1964 | 79.11 | 1964 | 10.79 | 1964 | 94.03 | 1964 | 5.78 | 1964 | 97.3
1962 | 32.41 | 1962 | 79.16 | 1962 | 10.76 | 1962 | 93.97 | 1962 | 5.8 | 1962 | 97.3
1960 | 32.39 | 1960 | 79.19 | 1960 | 10.79 | 1960 | 93.98 | 1960 | 5.9 | 1960 | 97.32
1958 | 32.39 | 1958 | 79.26 | 1958 | 10.79 | 1958 | 93.98 | 1958 | 5.83 | 1958 | 97.45
1956 | 32.4 | 1956 | 79.31 | 1956 | 10.88 | 1956 | 94.01 | 1956 | 5.92 | 1956 | 97.44
1954 | 32.38 | 1954 | 79.37 | 1954 | 10.84 | 1954 | 93.99 | 1954 | 5.9 | 1954 | 97.49
1952 | 32.35 | 1952 | 79.48 | 1952 | 10.89 | 1952 | 94.02 | 1952 | 5.84 | 1952 | 97.58
1950 | 32.37 | 1950 | 79.52 | 1950 | 10.9 | 1950 | 94.04 | 1950 | 5.99 | 1950 | 97.63
1948 | 32.46 | 1948 | 79.51 | 1948 | 10.92 | 1948 | 94 | 1948 | 5.93 | 1948 | 97.66
1946 | 32.39 | 1946 | 79.64 | 1946 | 10.88 | 1946 | 94.03 | 1946 | 6.01 | 1946 | 97.7
1944 | 32.41 | 1944 | 79.66 | 1944 | 10.92 | 1944 | 93.96 | 1944 | 6.05 | 1944 | 97.69
1942 | 32.4 | 1942 | 79.68 | 1942 | 11.05 | 1942 | 93.94 | 1942 | 6 | 1942 | 97.73
1940 | 32.42 | 1940 | 79.89 | 1940 | 11.08 | 1940 | 94.02 | 1940 | 6 | 1940 | 97.79
1938 | 32.4 | 1938 | 79.85 | 1938 | 11.05 | 1938 | 93.99 | 1938 | 6.16 | 1938 | 97.78
1936 | 32.43 | 1936 | 79.96 | 1936 | 11.1 | 1936 | 94.01 | 1936 | 6.13 | 1936 | 97.86
1934 | 32.43 | 1934 | 80.05 | 1934 | 11.24 | 1934 | 93.93 | 1934 | 6.11 | 1934 | 97.92
1932 | 32.43 | 1932 | 80.05 | 1932 | 11.24 | 1932 | 93.86 | 1932 | 6.17 | 1932 | 97.78
1930 | 32.43 | 1930 | 80.02 | 1930 | 11.15 | 1930 | 93.88 | 1930 | 6.2 | 1930 | 97.86
1928 | 32.42 | 1928 | 80.12 | 1928 | 11.15 | 1928 | 93.84 | 1928 | 6.23 | 1928 | 97.83
1926 | 32.37 | 1926 | 80.12 | 1926 | 11.27 | 1926 | 93.68 | 1926 | 6.26 | 1926 | 97.7
1924 | 32.33 | 1924 | 80 | 1924 | 11.22 | 1924 | 93.64 | 1924 | 6.27 | 1924 | 97.69
1922 | 32.32 | 1922 | 79.98 | 1922 | 11.31 | 1922 | 93.59 | 1922 | 6.3 | 1922 | 97.62
1920 | 32.21 | 1920 | 79.87 | 1920 | 11.24 | 1920 | 93.38 | 1920 | 6.31 | 1920 | 97.47
1918 | 32.17 | 1918 | 79.96 | 1918 | 11.27 | 1918 | 93.4 | 1918 | 6.32 | 1918 | 97.5
1916 | 32.1 | 1916 | 79.77 | 1916 | 11.2 | 1916 | 93.18 | 1916 | 6.16 | 1916 | 97.27
1914 | 32.03 | 1914 | 79.73 | 1914 | 11.26 | 1914 | 93.11 | 1914 | 6.17 | 1914 | 97.29
1912 | 31.93 | 1912 | 79.52 | 1912 | 11.08 | 1912 | 92.98 | 1912 | 6.33 | 1912 | 97.1
1910 | 31.78 | 1910 | 79.44 | 1910 | 11.13 | 1910 | 92.86 | 1910 | 6.13 | 1910 | 97.07
1908 | 31.73 | 1908 | 79.33 | 1908 | 11.11 | 1908 | 92.77 | 1908 | 6.17 | 1908 | 96.92
1906 | 31.64 | 1906 | 79.29 | 1906 | 10.93 | 1906 | 92.7 | 1906 | 6.03 | 1906 | 96.89
1904 | 31.53 | 1904 | 79.25 | 1904 | 10.99 | 1904 | 92.54 | 1904 | 5.97 | 1904 | 96.75
1902 | 31.44 | 1902 | 79.2 | 1902 | 10.81 | 1902 | 92.39 | 1902 | 5.9 | 1902 | 96.67
1900 | 31.35 | 1900 | 79.1 | 1900 | 10.72 | 1900 | 92.37 | 1900 | 5.93 | 1900 | 96.69
1898 | 31.2 | 1898 | 79.09 | 1898 | 10.76 | 1898 | 92.28 | 1898 | 5.77 | 1898 | 96.63
1896 | 31.1 | 1896 | 78.92 | 1896 | 10.67 | 1896 | 92.04 | 1896 | 5.74 | 1896 | 96.36
1894 | 31.05 | 1894 | 78.91 | 1894 | 10.67 | 1894 | 91.98 | 1894 | 5.66 | 1894 | 96.44
1892 | 30.93 | 1892 | 78.85 | 1892 | 10.54 | 1892 | 91.87 | 1892 | 5.6 | 1892 | 96.3
1890 | 30.76 | 1890 | 78.74 | 1890 | 10.48 | 1890 | 91.76 | 1890 | 5.62 | 1890 | 96.19
1888 | 30.71 | 1888 | 78.7 | 1888 | 10.52 | 1888 | 91.67 | 1888 | 5.66 | 1888 | 96.12
1886 | 30.7 | 1886 | 78.72 | 1886 | 10.45 | 1886 | 91.61 | 1886 | 5.57 | 1886 | 96.19
1884 | 30.62 | 1884 | 78.73 | 1884 | 10.42 | 1884 | 91.5 | 1884 | 5.44 | 1884 | 96.06
1882 | 30.51 | 1882 | 78.66 | 1882 | 10.44 | 1882 | 91.33 | 1882 | 5.54 | 1882 | 96.07
1880 | 30.44 | 1880 | 78.78 | 1880 | 10.33 | 1880 | 91.32 | 1880 | 5.51 | 1880 | 96.02
1878 | 30.43 | 1878 | 78.79 | 1878 | 10.35 | 1878 | 91.25 | 1878 | 5.5 | 1878 | 95.99
1876 | 30.4 | 1876 | 78.86 | 1876 | 10.41 | 1876 | 91.21 | 1876 | 5.46 | 1876 | 96.06
1874 | 30.39 | 1874 | 78.82 | 1874 | 10.42 | 1874 | 91.15 | 1874 | 5.47 | 1874 | 96.03
1872 | 30.37 | 1872 | 78.91 | 1872 | 10.4 | 1872 | 91.01 | 1872 | 5.49 | 1872 | 96.05
1870 | 30.31 | 1870 | 78.9 | 1870 | 10.41 | 1870 | 90.93 | 1870 | 5.56 | 1870 | 95.91
1868 | 30.2 | 1868 | 78.84 | 1868 | 10.42 | 1868 | 90.89 | 1868 | 5.62 | 1868 | 95.85
1866 | 30.15 | 1866 | 78.83 | 1866 | 10.36 | 1866 | 90.72 | 1866 | 5.52 | 1866 | 95.84
1864 | 30.07 | 1864 | 78.75 | 1864 | 10.36 | 1864 | 90.65 | 1864 | 5.53 | 1864 | 95.7
1862 | 30.03 | 1862 | 78.56 | 1862 | 10.31 | 1862 | 90.47 | 1862 | 5.59 | 1862 | 95.52
1860 | 29.95 | 1860 | 78.45 | 1860 | 10.35 | 1860 | 90.28 | 1860 | 5.49 | 1860 | 95.38
1858 | 29.87 | 1858 | 78.41 | 1858 | 10.24 | 1858 | 90.25 | 1858 | 5.44 | 1858 | 95.36
1856 | 29.83 | 1856 | 78.39 | 1856 | 10.24 | 1856 | 90.2 | 1856 | 5.45 | 1856 | 95.3
1854 | 29.73 | 1854 | 78.46 | 1854 | 10.26 | 1854 | 90.13 | 1854 | 5.46 | 1854 | 95.29
1852 | 29.68 | 1852 | 78.47 | 1852 | 10.15 | 1852 | 90.11 | 1852 | 5.45 | 1852 | 95.34
1850 | 29.69 | 1850 | 78.51 | 1850 | 10.18 | 1850 | 89.99 | 1850 | 5.38 | 1850 | 95.3
1848 | 29.62 | 1848 | 78.56 | 1848 | 10.15 | 1848 | 90.02 | 1848 | 5.38 | 1848 | 95.32
1846 | 29.52 | 1846 | 78.63 | 1846 | 10.22 | 1846 | 90 | 1846 | 5.39 | 1846 | 95.36
1844 | 29.47 | 1844 | 78.59 | 1844 | 10.15 | 1844 | 89.93 | 1844 | 5.4 | 1844 | 95.32
1842 | 29.48 | 1842 | 78.6 | 1842 | 10.11 | 1842 | 89.89 | 1842 | 5.37 | 1842 | 95.32
1840 | 29.4 | 1840 | 78.57 | 1840 | 10.04 | 1840 | 89.75 | 1840 | 5.31 | 1840 | 95.24
1838 | 29.37 | 1838 | 78.47 | 1838 | 10.15 | 1838 | 89.63 | 1838 | 5.37 | 1838 | 95.11
1836 | 29.29 | 1836 | 78.49 | 1836 | 10.17 | 1836 | 89.54 | 1836 | 5.41 | 1836 | 95.1
1834 | 29.2 | 1834 | 78.45 | 1834 | 10.13 | 1834 | 89.5 | 1834 | 5.33 | 1834 | 95.08
1832 | 29.14 | 1832 | 78.43 | 1832 | 10.11 | 1832 | 89.45 | 1832 | 5.32 | 1832 | 95.06
1830 | 29.04 | 1830 | 78.43 | 1830 | 10.03 | 1830 | 89.34 | 1830 | 5.3 | 1830 | 95.02
1828 | 29.02 | 1828 | 78.31 | 1828 | 10.04 | 1828 | 89.29 | 1828 | 5.31 | 1828 | 94.96
1826 | 28.94 | 1826 | 78.29 | 1826 | 10.03 | 1826 | 89.16 | 1826 | 5.3 | 1826 | 94.89
1824 | 28.89 | 1824 | 78.31 | 1824 | 10 | 1824 | 89.17 | 1824 | 5.26 | 1824 | 94.88
1822 | 28.8 | 1822 | 78.28 | 1822 | 9.99 | 1822 | 89.1 | 1822 | 5.28 | 1822 | 94.88
1820 | 28.78 | 1820 | 78.3 | 1820 | 9.91 | 1820 | 89.06 | 1820 | 5.25 | 1820 | 94.84
1818 | 28.71 | 1818 | 78.29 | 1818 | 9.94 | 1818 | 88.97 | 1818 | 5.19 | 1818 | 94.84
1816 | 28.67 | 1816 | 78.29 | 1816 | 9.94 | 1816 | 88.91 | 1816 | 5.17 | 1816 | 94.83
1814 | 28.64 | 1814 | 78.28 | 1814 | 9.9 | 1814 | 88.86 | 1814 | 5.19 | 1814 | 94.85
1812 | 28.54 | 1812 | 78.28 | 1812 | 9.83 | 1812 | 88.78 | 1812 | 5.19 | 1812 | 94.81
1810 | 28.48 | 1810 | 78.28 | 1810 | 9.86 | 1810 | 88.73 | 1810 | 5.14 | 1810 | 94.81
1808 | 28.44 | 1808 | 78.25 | 1808 | 9.85 | 1808 | 88.65 | 1808 | 5.1 | 1808 | 94.79
1806 | 28.41 | 1806 | 78.31 | 1806 | 9.84 | 1806 | 88.66 | 1806 | 5.15 | 1806 | 94.81
1804 | 28.36 | 1804 | 78.34 | 1804 | 9.83 | 1804 | 88.63 | 1804 | 5.18 | 1804 | 94.84
1802 | 28.25 | 1802 | 78.17 | 1802 | 9.81 | 1802 | 88.34 | 1802 | 5.15 | 1802 | 94.56
1800 | 28.03 | 1800 | 77.66 | 1800 | 9.73 | 1800 | 87.61 | 1800 | 5.13 | 1800 | 93.83
1798 | 27.87 | 1798 | 77.56 | 1798 | 9.72 | 1798 | 87.33 | 1798 | 5.09 | 1798 | 93.67
1796 | 27.86 | 1796 | 78.02 | 1796 | 9.69 | 1796 | 87.41 | 1796 | 5.11 | 1796 | 94.21
1794 | 27.8 | 1794 | 78.58 | 1794 | 9.68 | 1794 | 87.76 | 1794 | 5.09 | 1794 | 94.87
1792 | 27.75 | 1792 | 79.01 | 1792 | 9.7 | 1792 | 88.27 | 1792 | 5.08 | 1792 | 95.41
1790 | 27.7 | 1790 | 79.1 | 1790 | 9.7 | 1790 | 88.55 | 1790 | 5.06 | 1790 | 95.52
1788 | 27.75 | 1788 | 79.09 | 1788 | 9.7 | 1788 | 88.68 | 1788 | 5.13 | 1788 | 95.45
1786 | 27.96 | 1786 | 79.16 | 1786 | 9.71 | 1786 | 88.65 | 1786 | 5.17 | 1786 | 95.53
1784 | 28.11 | 1784 | 79.13 | 1784 | 9.82 | 1784 | 88.49 | 1784 | 5.18 | 1784 | 95.5
1782 | 28.2 | 1782 | 79.01 | 1782 | 9.9 | 1782 | 88.19 | 1782 | 5.26 | 1782 | 95.5
1780 | 28.11 | 1780 | 79.04 | 1780 | 9.99 | 1780 | 87.91 | 1780 | 5.29 | 1780 | 95.43
1778 | 27.98 | 1778 | 79.26 | 1778 | 10.04 | 1778 | 88.17 | 1778 | 5.33 | 1778 | 95.4
1776 | 27.87 | 1776 | 79.21 | 1776 | 10 | 1776 | 88.23 | 1776 | 5.36 | 1776 | 95.31
1774 | 27.72 | 1774 | 79.06 | 1774 | 9.93 | 1774 | 88.02 | 1774 | 5.35 | 1774 | 95.12
1772 | 27.58 | 1772 | 78.89 | 1772 | 9.91 | 1772 | 87.74 | 1772 | 5.35 | 1772 | 94.93
1770 | 27.6 | 1770 | 78.88 | 1770 | 9.93 | 1770 | 87.64 | 1770 | 5.42 | 1770 | 95.06
1768 | 27.56 | 1768 | 78.99 | 1768 | 9.98 | 1768 | 87.55 | 1768 | 5.41 | 1768 | 94.95
1766 | 27.52 | 1766 | 78.68 | 1766 | 9.99 | 1766 | 87.28 | 1766 | 5.36 | 1766 | 94.61
1764 | 27.55 | 1764 | 78.72 | 1764 | 9.96 | 1764 | 87.35 | 1764 | 5.35 | 1764 | 94.73
1762 | 27.5 | 1762 | 78.66 | 1762 | 9.94 | 1762 | 87.11 | 1762 | 5.35 | 1762 | 94.47
1760 | 27.45 | 1760 | 78.74 | 1760 | 9.93 | 1760 | 87.24 | 1760 | 5.37 | 1760 | 94.63
1758 | 27.39 | 1758 | 78.63 | 1758 | 9.93 | 1758 | 87.19 | 1758 | 5.34 | 1758 | 94.62
1756 | 27.3 | 1756 | 78.58 | 1756 | 9.91 | 1756 | 87.09 | 1756 | 5.3 | 1756 | 94.58
1754 | 27.25 | 1754 | 78.55 | 1754 | 9.9 | 1754 | 86.99 | 1754 | 5.27 | 1754 | 94.52
1752 | 27.19 | 1752 | 78.48 | 1752 | 9.84 | 1752 | 86.81 | 1752 | 5.25 | 1752 | 94.37
1750 | 27.09 | 1750 | 78.5 | 1750 | 9.79 | 1750 | 86.68 | 1750 | 5.2 | 1750 | 94.35
1748 | 27.02 | 1748 | 78.61 | 1748 | 9.79 | 1748 | 86.65 | 1748 | 5.21 | 1748 | 94.33
1746 | 26.89 | 1746 | 78.51 | 1746 | 9.73 | 1746 | 86.4 | 1746 | 5.17 | 1746 | 94.11
1744 | 26.84 | 1744 | 78.61 | 1744 | 9.69 | 1744 | 86.32 | 1744 | 5.14 | 1744 | 94.09
1742 | 26.79 | 1742 | 78.64 | 1742 | 9.7 | 1742 | 86.51 | 1742 | 5.15 | 1742 | 94.38
1740 | 26.67 | 1740 | 78.57 | 1740 | 9.7 | 1740 | 86.39 | 1740 | 5.11 | 1740 | 94.34
1738 | 26.62 | 1738 | 78.7 | 1738 | 9.68 | 1738 | 86.27 | 1738 | 5.09 | 1738 | 94.29
1736 | 26.55 | 1736 | 78.7 | 1736 | 9.64 | 1736 | 86.29 | 1736 | 5.11 | 1736 | 94.4
1734 | 26.44 | 1734 | 78.62 | 1734 | 9.58 | 1734 | 86.19 | 1734 | 5.09 | 1734 | 94.36
1732 | 26.38 | 1732 | 78.7 | 1732 | 9.58 | 1732 | 86.03 | 1732 | 5.09 | 1732 | 94.25
1730 | 26.33 | 1730 | 78.74 | 1730 | 9.63 | 1730 | 86.08 | 1730 | 5.11 | 1730 | 94.25
1728 | 26.29 | 1728 | 78.78 | 1728 | 9.61 | 1728 | 86.18 | 1728 | 5.1 | 1728 | 94.37
1726 | 26.15 | 1726 | 78.67 | 1726 | 9.57 | 1726 | 85.88 | 1726 | 5.06 | 1726 | 94.26
1724 | 26.1 | 1724 | 78.85 | 1724 | 9.57 | 1724 | 85.84 | 1724 | 5.04 | 1724 | 94.29
1722 | 26.06 | 1722 | 78.82 | 1722 | 9.55 | 1722 | 85.74 | 1722 | 5.05 | 1722 | 94.25
1720 | 26.03 | 1720 | 78.81 | 1720 | 9.53 | 1720 | 85.79 | 1720 | 5.05 | 1720 | 94.33
1718 | 25.96 | 1718 | 78.64 | 1718 | 9.53 | 1718 | 85.65 | 1718 | 5.02 | 1718 | 94.28
1716 | 26 | 1716 | 78.68 | 1716 | 9.55 | 1716 | 85.49 | 1716 | 5.02 | 1716 | 94.2
1714 | 26.06 | 1714 | 78.81 | 1714 | 9.5 | 1714 | 85.44 | 1714 | 5.02 | 1714 | 94.18
1712 | 26.08 | 1712 | 78.83 | 1712 | 9.5 | 1712 | 85.39 | 1712 | 5.01 | 1712 | 94.16
1710 | 26.03 | 1710 | 78.84 | 1710 | 9.51 | 1710 | 85.3 | 1710 | 5.01 | 1710 | 94.15
1708 | 25.94 | 1708 | 78.82 | 1708 | 9.52 | 1708 | 85.29 | 1708 | 4.98 | 1708 | 94.09
1706 | 25.86 | 1706 | 78.81 | 1706 | 9.58 | 1706 | 85.36 | 1706 | 4.98 | 1706 | 94.19
1704 | 25.71 | 1704 | 78.63 | 1704 | 9.58 | 1704 | 85.07 | 1704 | 4.98 | 1704 | 94.12
1702 | 25.65 | 1702 | 78.71 | 1702 | 9.6 | 1702 | 84.98 | 1702 | 5.03 | 1702 | 94.07
1700 | 25.58 | 1700 | 78.84 | 1700 | 9.58 | 1700 | 84.89 | 1700 | 5.1 | 1700 | 94.01
1698 | 25.53 | 1698 | 78.81 | 1698 | 9.53 | 1698 | 84.75 | 1698 | 5.11 | 1698 | 93.97
1696 | 25.48 | 1696 | 78.81 | 1696 | 9.52 | 1696 | 84.8 | 1696 | 5.08 | 1696 | 93.94
1694 | 25.41 | 1694 | 78.67 | 1694 | 9.49 | 1694 | 84.71 | 1694 | 5.01 | 1694 | 93.88
1692 | 25.38 | 1692 | 78.69 | 1692 | 9.44 | 1692 | 84.51 | 1692 | 5 | 1692 | 93.91
1690 | 25.31 | 1690 | 78.82 | 1690 | 9.43 | 1690 | 84.42 | 1690 | 4.99 | 1690 | 93.86
1688 | 25.25 | 1688 | 78.78 | 1688 | 9.48 | 1688 | 84.35 | 1688 | 4.97 | 1688 | 93.86
1686 | 25.19 | 1686 | 78.62 | 1686 | 9.48 | 1686 | 84.19 | 1686 | 5 | 1686 | 93.75
1684 | 25.19 | 1684 | 78.7 | 1684 | 9.46 | 1684 | 84.21 | 1684 | 5.02 | 1684 | 93.83
1682 | 25.09 | 1682 | 78.78 | 1682 | 9.46 | 1682 | 84.2 | 1682 | 5.01 | 1682 | 93.77
1680 | 25.06 | 1680 | 78.78 | 1680 | 9.46 | 1680 | 84.27 | 1680 | 4.97 | 1680 | 93.89
1678 | 24.98 | 1678 | 78.72 | 1678 | 9.39 | 1678 | 83.94 | 1678 | 4.91 | 1678 | 93.76
1676 | 24.89 | 1676 | 78.8 | 1676 | 9.41 | 1676 | 83.8 | 1676 | 4.94 | 1676 | 93.69
1674 | 24.9 | 1674 | 78.8 | 1674 | 9.47 | 1674 | 83.85 | 1674 | 4.98 | 1674 | 93.84
1672 | 24.81 | 1672 | 78.66 | 1672 | 9.43 | 1672 | 83.62 | 1672 | 4.94 | 1672 | 93.65
1670 | 24.73 | 1670 | 78.73 | 1670 | 9.42 | 1670 | 83.59 | 1670 | 4.97 | 1670 | 93.53
1668 | 24.6 | 1668 | 78.31 | 1668 | 9.35 | 1668 | 83.13 | 1668 | 4.97 | 1668 | 93.05
1666 | 24.76 | 1666 | 78.83 | 1666 | 9.38 | 1666 | 83.61 | 1666 | 4.97 | 1666 | 93.78
1664 | 24.65 | 1664 | 78.79 | 1664 | 9.34 | 1664 | 83.44 | 1664 | 4.92 | 1664 | 93.66
1662 | 24.57 | 1662 | 78.91 | 1662 | 9.33 | 1662 | 83.37 | 1662 | 4.89 | 1662 | 93.65
1660 | 24.5 | 1660 | 79 | 1660 | 9.35 | 1660 | 83.28 | 1660 | 4.88 | 1660 | 93.75
1658 | 24.39 | 1658 | 78.79 | 1658 | 9.35 | 1658 | 82.96 | 1658 | 4.86 | 1658 | 93.61
1656 | 24.39 | 1656 | 78.97 | 1656 | 9.36 | 1656 | 83.06 | 1656 | 4.86 | 1656 | 93.67
1654 | 24.35 | 1654 | 79 | 1654 | 9.38 | 1654 | 83.01 | 1654 | 4.89 | 1654 | 93.69
1652 | 24.27 | 1652 | 78.83 | 1652 | 9.37 | 1652 | 82.71 | 1652 | 4.91 | 1652 | 93.58
1650 | 24.27 | 1650 | 78.85 | 1650 | 9.34 | 1650 | 82.75 | 1650 | 4.92 | 1650 | 93.56
1648 | 24.24 | 1648 | 78.95 | 1648 | 9.34 | 1648 | 82.77 | 1648 | 4.91 | 1648 | 93.52
1646 | 24.16 | 1646 | 79.03 | 1646 | 9.34 | 1646 | 82.64 | 1646 | 4.88 | 1646 | 93.59
1644 | 24.05 | 1644 | 78.91 | 1644 | 9.33 | 1644 | 82.39 | 1644 | 4.86 | 1644 | 93.57
1642 | 23.97 | 1642 | 78.89 | 1642 | 9.35 | 1642 | 82.4 | 1642 | 4.86 | 1642 | 93.54
1640 | 23.96 | 1640 | 78.95 | 1640 | 9.3 | 1640 | 82.37 | 1640 | 4.86 | 1640 | 93.41
1638 | 23.99 | 1638 | 79.1 | 1638 | 9.3 | 1638 | 82.31 | 1638 | 4.89 | 1638 | 93.41
1636 | 23.9 | 1636 | 79.02 | 1636 | 9.34 | 1636 | 82.15 | 1636 | 4.92 | 1636 | 93.44
1634 | 23.79 | 1634 | 78.86 | 1634 | 9.32 | 1634 | 81.88 | 1634 | 4.86 | 1634 | 93.32
1632 | 23.77 | 1632 | 78.85 | 1632 | 9.3 | 1632 | 81.88 | 1632 | 4.85 | 1632 | 93.27
1630 | 23.72 | 1630 | 79 | 1630 | 9.28 | 1630 | 81.95 | 1630 | 4.87 | 1630 | 93.32
1628 | 23.63 | 1628 | 79.06 | 1628 | 9.29 | 1628 | 81.82 | 1628 | 4.85 | 1628 | 93.39
1626 | 23.53 | 1626 | 78.87 | 1626 | 9.3 | 1626 | 81.51 | 1626 | 4.84 | 1626 | 93.24
1624 | 23.5 | 1624 | 78.89 | 1624 | 9.28 | 1624 | 81.56 | 1624 | 4.87 | 1624 | 93.22
1622 | 23.49 | 1622 | 78.99 | 1622 | 9.29 | 1622 | 81.56 | 1622 | 4.86 | 1622 | 93.16
1620 | 23.41 | 1620 | 79.08 | 1620 | 9.3 | 1620 | 81.42 | 1620 | 4.82 | 1620 | 93.26
1618 | 23.29 | 1618 | 78.97 | 1618 | 9.28 | 1618 | 81.18 | 1618 | 4.8 | 1618 | 93.21
1616 | 23.25 | 1616 | 79.01 | 1616 | 9.29 | 1616 | 81.19 | 1616 | 4.82 | 1616 | 93.14
1614 | 23.29 | 1614 | 79.07 | 1614 | 9.31 | 1614 | 81.17 | 1614 | 4.83 | 1614 | 93.08
1612 | 23.22 | 1612 | 78.93 | 1612 | 9.32 | 1612 | 80.88 | 1612 | 4.82 | 1612 | 92.99
1610 | 23.14 | 1610 | 79.06 | 1610 | 9.34 | 1610 | 80.93 | 1610 | 4.81 | 1610 | 93.19
1608 | 23.07 | 1608 | 79.08 | 1608 | 9.3 | 1608 | 80.85 | 1608 | 4.78 | 1608 | 93.22
1606 | 22.94 | 1606 | 78.93 | 1606 | 9.24 | 1606 | 80.73 | 1606 | 4.77 | 1606 | 93.01
1604 | 22.95 | 1604 | 79.08 | 1604 | 9.22 | 1604 | 80.73 | 1604 | 4.79 | 1604 | 93.03
1602 | 22.94 | 1602 | 78.98 | 1602 | 9.26 | 1602 | 80.43 | 1602 | 4.83 | 1602 | 92.96
1600 | 22.91 | 1600 | 78.94 | 1600 | 9.32 | 1600 | 80.45 | 1600 | 4.84 | 1600 | 92.98
1598 | 22.82 | 1598 | 79.08 | 1598 | 9.33 | 1598 | 80.42 | 1598 | 4.8 | 1598 | 92.94
1596 | 22.68 | 1596 | 79.01 | 1596 | 9.26 | 1596 | 80.13 | 1596 | 4.76 | 1596 | 92.85
1594 | 22.59 | 1594 | 78.99 | 1594 | 9.23 | 1594 | 80.03 | 1594 | 4.77 | 1594 | 92.89
1592 | 22.57 | 1592 | 79.07 | 1592 | 9.25 | 1592 | 80.02 | 1592 | 4.77 | 1592 | 92.83
1590 | 22.54 | 1590 | 79.15 | 1590 | 9.29 | 1590 | 79.99 | 1590 | 4.76 | 1590 | 92.92
1588 | 22.43 | 1588 | 79.02 | 1588 | 9.27 | 1588 | 79.71 | 1588 | 4.76 | 1588 | 92.81
1586 | 22.43 | 1586 | 78.99 | 1586 | 9.26 | 1586 | 79.6 | 1586 | 4.78 | 1586 | 92.76
1584 | 22.38 | 1584 | 79.02 | 1584 | 9.27 | 1584 | 79.63 | 1584 | 4.79 | 1584 | 92.75
1582 | 22.32 | 1582 | 79.15 | 1582 | 9.29 | 1582 | 79.62 | 1582 | 4.77 | 1582 | 92.75
1580 | 22.25 | 1580 | 79.2 | 1580 | 9.27 | 1580 | 79.48 | 1580 | 4.74 | 1580 | 92.68
1578 | 22.16 | 1578 | 79.18 | 1578 | 9.28 | 1578 | 79.38 | 1578 | 4.74 | 1578 | 92.77
1576 | 22.09 | 1576 | 79.15 | 1576 | 9.3 | 1576 | 79.27 | 1576 | 4.74 | 1576 | 92.76
1574 | 22 | 1574 | 79.05 | 1574 | 9.25 | 1574 | 79.06 | 1574 | 4.75 | 1574 | 92.59
1572 | 21.97 | 1572 | 79.02 | 1572 | 9.25 | 1572 | 78.91 | 1572 | 4.77 | 1572 | 92.52
1570 | 21.96 | 1570 | 79 | 1570 | 9.25 | 1570 | 78.79 | 1570 | 4.71 | 1570 | 92.49
1568 | 21.88 | 1568 | 79 | 1568 | 9.27 | 1568 | 78.82 | 1568 | 4.69 | 1568 | 92.45
1566 | 21.78 | 1566 | 79.08 | 1566 | 9.27 | 1566 | 78.75 | 1566 | 4.67 | 1566 | 92.44
1564 | 21.73 | 1564 | 79.19 | 1564 | 9.29 | 1564 | 78.68 | 1564 | 4.7 | 1564 | 92.41
1562 | 21.65 | 1562 | 79.21 | 1562 | 9.25 | 1562 | 78.59 | 1562 | 4.72 | 1562 | 92.39
1560 | 21.54 | 1560 | 79.06 | 1560 | 9.22 | 1560 | 78.36 | 1560 | 4.71 | 1560 | 92.33
1558 | 21.53 | 1558 | 78.97 | 1558 | 9.23 | 1558 | 78.19 | 1558 | 4.67 | 1558 | 92.28
1556 | 21.49 | 1556 | 79 | 1556 | 9.29 | 1556 | 78.1 | 1556 | 4.67 | 1556 | 92.26
1554 | 21.39 | 1554 | 79.1 | 1554 | 9.34 | 1554 | 78.09 | 1554 | 4.66 | 1554 | 92.21
1552 | 21.26 | 1552 | 79.05 | 1552 | 9.27 | 1552 | 77.93 | 1552 | 4.68 | 1552 | 92.17
1550 | 21.27 | 1550 | 79.02 | 1550 | 9.21 | 1550 | 77.92 | 1550 | 4.71 | 1550 | 92.19
1548 | 21.22 | 1548 | 79.12 | 1548 | 9.25 | 1548 | 77.87 | 1548 | 4.67 | 1548 | 92.13
1546 | 21.1 | 1546 | 79.06 | 1546 | 9.27 | 1546 | 77.6 | 1546 | 4.67 | 1546 | 92.07
1544 | 21.07 | 1544 | 79.11 | 1544 | 9.29 | 1544 | 77.46 | 1544 | 4.66 | 1544 | 92.03
1542 | 21 | 1542 | 79.1 | 1542 | 9.28 | 1542 | 77.42 | 1542 | 4.63 | 1542 | 92.05
1540 | 20.94 | 1540 | 79 | 1540 | 9.26 | 1540 | 77.36 | 1540 | 4.66 | 1540 | 91.91
1538 | 20.9 | 1538 | 79.06 | 1538 | 9.25 | 1538 | 77.28 | 1538 | 4.65 | 1538 | 91.86
1536 | 20.81 | 1536 | 79.04 | 1536 | 9.3 | 1536 | 77.12 | 1536 | 4.63 | 1536 | 91.9
1534 | 20.75 | 1534 | 78.99 | 1534 | 9.29 | 1534 | 76.96 | 1534 | 4.65 | 1534 | 91.82
1532 | 20.72 | 1532 | 79.12 | 1532 | 9.29 | 1532 | 76.96 | 1532 | 4.65 | 1532 | 91.79
1530 | 20.63 | 1530 | 79.08 | 1530 | 9.25 | 1530 | 76.84 | 1530 | 4.65 | 1530 | 91.81
1528 | 20.57 | 1528 | 78.99 | 1528 | 9.3 | 1528 | 76.65 | 1528 | 4.64 | 1528 | 91.74
1526 | 20.51 | 1526 | 79.1 | 1526 | 9.31 | 1526 | 76.66 | 1526 | 4.61 | 1526 | 91.71
1524 | 20.42 | 1524 | 79.13 | 1524 | 9.28 | 1524 | 76.58 | 1524 | 4.64 | 1524 | 91.66
1522 | 20.38 | 1522 | 79.06 | 1522 | 9.3 | 1522 | 76.38 | 1522 | 4.63 | 1522 | 91.66
1520 | 20.36 | 1520 | 79.05 | 1520 | 9.33 | 1520 | 76.3 | 1520 | 4.58 | 1520 | 91.62
1518 | 20.24 | 1518 | 79.16 | 1518 | 9.34 | 1518 | 76.3 | 1518 | 4.63 | 1518 | 91.56
1516 | 20.17 | 1516 | 79.16 | 1516 | 9.32 | 1516 | 76.23 | 1516 | 4.67 | 1516 | 91.54
1514 | 20.08 | 1514 | 79.06 | 1514 | 9.28 | 1514 | 76.08 | 1514 | 4.62 | 1514 | 91.55
1512 | 20.05 | 1512 | 79.04 | 1512 | 9.29 | 1512 | 75.92 | 1512 | 4.58 | 1512 | 91.48
1510 | 20 | 1510 | 79.05 | 1510 | 9.32 | 1510 | 75.81 | 1510 | 4.57 | 1510 | 91.44
1508 | 19.95 | 1508 | 79.15 | 1508 | 9.35 | 1508 | 75.73 | 1508 | 4.6 | 1508 | 91.41
1506 | 19.86 | 1506 | 79.1 | 1506 | 9.33 | 1506 | 75.68 | 1506 | 4.57 | 1506 | 91.31
1504 | 19.75 | 1504 | 79.1 | 1504 | 9.32 | 1504 | 75.63 | 1504 | 4.57 | 1504 | 91.31
1502 | 19.67 | 1502 | 79.08 | 1502 | 9.33 | 1502 | 75.52 | 1502 | 4.59 | 1502 | 91.3
1500 | 19.63 | 1500 | 79.04 | 1500 | 9.34 | 1500 | 75.42 | 1500 | 4.56 | 1500 | 91.25
1498 | 19.57 | 1498 | 79.03 | 1498 | 9.31 | 1498 | 75.3 | 1498 | 4.53 | 1498 | 91.2
1496 | 19.51 | 1496 | 79.15 | 1496 | 9.35 | 1496 | 75.32 | 1496 | 4.55 | 1496 | 91.19
1494 | 19.42 | 1494 | 79.1 | 1494 | 9.33 | 1494 | 75.2 | 1494 | 4.56 | 1494 | 91.09
1492 | 19.42 | 1492 | 79.02 | 1492 | 9.32 | 1492 | 75.02 | 1492 | 4.57 | 1492 | 91.05
1490 | 19.34 | 1490 | 79.12 | 1490 | 9.32 | 1490 | 74.94 | 1490 | 4.54 | 1490 | 91.05
1488 | 19.23 | 1488 | 79.13 | 1488 | 9.34 | 1488 | 74.95 | 1488 | 4.54 | 1488 | 90.99
1486 | 19.17 | 1486 | 79.03 | 1486 | 9.32 | 1486 | 74.81 | 1486 | 4.53 | 1486 | 90.97
1484 | 19.11 | 1484 | 79.02 | 1484 | 9.35 | 1484 | 74.71 | 1484 | 4.55 | 1484 | 90.94
1482 | 19.02 | 1482 | 79.12 | 1482 | 9.38 | 1482 | 74.66 | 1482 | 4.56 | 1482 | 90.87
1480 | 18.96 | 1480 | 79.13 | 1480 | 9.38 | 1480 | 74.57 | 1480 | 4.56 | 1480 | 90.89
1478 | 18.93 | 1478 | 79.06 | 1478 | 9.38 | 1478 | 74.44 | 1478 | 4.55 | 1478 | 90.8
1476 | 18.85 | 1476 | 79.1 | 1476 | 9.4 | 1476 | 74.45 | 1476 | 4.52 | 1476 | 90.76
1474 | 18.75 | 1474 | 79.14 | 1474 | 9.39 | 1474 | 74.38 | 1474 | 4.52 | 1474 | 90.73
1472 | 18.68 | 1472 | 79.12 | 1472 | 9.35 | 1472 | 74.33 | 1472 | 4.51 | 1472 | 90.77
1470 | 18.69 | 1470 | 79.06 | 1470 | 9.39 | 1470 | 74.13 | 1470 | 4.5 | 1470 | 90.64
1468 | 18.63 | 1468 | 79.05 | 1468 | 9.39 | 1468 | 74.06 | 1468 | 4.49 | 1468 | 90.59
1466 | 18.5 | 1466 | 79.14 | 1466 | 9.37 | 1466 | 74.09 | 1466 | 4.5 | 1466 | 90.58
1464 | 18.43 | 1464 | 79.13 | 1464 | 9.36 | 1464 | 74 | 1464 | 4.51 | 1464 | 90.47
1462 | 18.36 | 1462 | 79.14 | 1462 | 9.37 | 1462 | 73.93 | 1462 | 4.49 | 1462 | 90.47
1460 | 18.36 | 1460 | 79.15 | 1460 | 9.35 | 1460 | 73.83 | 1460 | 4.52 | 1460 | 90.47
1458 | 18.28 | 1458 | 79.09 | 1458 | 9.43 | 1458 | 73.7 | 1458 | 4.48 | 1458 | 90.36
1456 | 18.19 | 1456 | 79.1 | 1456 | 9.43 | 1456 | 73.67 | 1456 | 4.52 | 1456 | 90.37
1454 | 18.08 | 1454 | 79.04 | 1454 | 9.39 | 1454 | 73.56 | 1454 | 4.48 | 1454 | 90.27
1452 | 18.02 | 1452 | 79.09 | 1452 | 9.35 | 1452 | 73.53 | 1452 | 4.44 | 1452 | 90.24
1450 | 17.98 | 1450 | 79.12 | 1450 | 9.38 | 1450 | 73.41 | 1450 | 4.43 | 1450 | 90.23
1448 | 17.87 | 1448 | 79.14 | 1448 | 9.39 | 1448 | 73.44 | 1448 | 4.5 | 1448 | 90.15
1446 | 17.8 | 1446 | 79.14 | 1446 | 9.4 | 1446 | 73.36 | 1446 | 4.54 | 1446 | 90.1
1444 | 17.78 | 1444 | 79.08 | 1444 | 9.37 | 1444 | 73.24 | 1444 | 4.49 | 1444 | 89.95
1442 | 17.63 | 1442 | 79.11 | 1442 | 9.36 | 1442 | 73.2 | 1442 | 4.46 | 1442 | 89.97
1440 | 17.58 | 1440 | 79.1 | 1440 | 9.37 | 1440 | 73.13 | 1440 | 4.51 | 1440 | 89.89
1438 | 17.55 | 1438 | 79.08 | 1438 | 9.39 | 1438 | 73.06 | 1438 | 4.46 | 1438 | 89.84
1436 | 17.49 | 1436 | 79.04 | 1436 | 9.38 | 1436 | 72.97 | 1436 | 4.42 | 1436 | 89.75
1434 | 17.42 | 1434 | 79.01 | 1434 | 9.37 | 1434 | 72.89 | 1434 | 4.42 | 1434 | 89.7
1432 | 17.32 | 1432 | 79.06 | 1432 | 9.36 | 1432 | 72.78 | 1432 | 4.46 | 1432 | 89.65
1430 | 17.2 | 1430 | 79.05 | 1430 | 9.36 | 1430 | 72.75 | 1430 | 4.42 | 1430 | 89.57
1428 | 17.13 | 1428 | 79.01 | 1428 | 9.41 | 1428 | 72.71 | 1428 | 4.39 | 1428 | 89.54
1426 | 17.09 | 1426 | 79.05 | 1426 | 9.37 | 1426 | 72.67 | 1426 | 4.42 | 1426 | 89.48
1424 | 17.01 | 1424 | 78.98 | 1424 | 9.35 | 1424 | 72.58 | 1424 | 4.43 | 1424 | 89.41
1422 | 16.96 | 1422 | 78.95 | 1422 | 9.39 | 1422 | 72.47 | 1422 | 4.42 | 1422 | 89.36
1420 | 16.9 | 1420 | 79 | 1420 | 9.4 | 1420 | 72.44 | 1420 | 4.43 | 1420 | 89.26
1418 | 16.8 | 1418 | 78.98 | 1418 | 9.42 | 1418 | 72.4 | 1418 | 4.39 | 1418 | 89.2
1416 | 16.77 | 1416 | 78.99 | 1416 | 9.38 | 1416 | 72.36 | 1416 | 4.35 | 1416 | 89.12
1414 | 16.7 | 1414 | 79.02 | 1414 | 9.41 | 1414 | 72.33 | 1414 | 4.42 | 1414 | 89.11
1412 | 16.62 | 1412 | 79.03 | 1412 | 9.36 | 1412 | 72.23 | 1412 | 4.43 | 1412 | 89
1410 | 16.55 | 1410 | 79.03 | 1410 | 9.35 | 1410 | 72.17 | 1410 | 4.42 | 1410 | 88.98
1408 | 16.51 | 1408 | 78.95 | 1408 | 9.35 | 1408 | 72.09 | 1408 | 4.43 | 1408 | 88.87
1406 | 16.44 | 1406 | 78.98 | 1406 | 9.37 | 1406 | 72.02 | 1406 | 4.39 | 1406 | 88.81
1404 | 16.31 | 1404 | 78.94 | 1404 | 9.39 | 1404 | 71.96 | 1404 | 4.39 | 1404 | 88.76
1402 | 16.31 | 1402 | 78.99 | 1402 | 9.35 | 1402 | 71.91 | 1402 | 4.42 | 1402 | 88.7
1400 | 16.22 | 1400 | 78.96 | 1400 | 9.39 | 1400 | 71.79 | 1400 | 4.43 | 1400 | 88.56
1398 | 16.11 | 1398 | 78.93 | 1398 | 9.37 | 1398 | 71.73 | 1398 | 4.36 | 1398 | 88.49
1396 | 16.07 | 1396 | 78.95 | 1396 | 9.4 | 1396 | 71.71 | 1396 | 4.38 | 1396 | 88.44
1394 | 15.94 | 1394 | 78.94 | 1394 | 9.36 | 1394 | 71.64 | 1394 | 4.36 | 1394 | 88.38
1392 | 15.9 | 1392 | 78.91 | 1392 | 9.33 | 1392 | 71.59 | 1392 | 4.41 | 1392 | 88.28
1390 | 15.84 | 1390 | 78.85 | 1390 | 9.35 | 1390 | 71.5 | 1390 | 4.33 | 1390 | 88.15
1388 | 15.71 | 1388 | 78.82 | 1388 | 9.3 | 1388 | 71.41 | 1388 | 4.34 | 1388 | 88.06
1386 | 15.65 | 1386 | 78.81 | 1386 | 9.28 | 1386 | 71.39 | 1386 | 4.33 | 1386 | 87.97
1384 | 15.58 | 1384 | 78.82 | 1384 | 9.32 | 1384 | 71.29 | 1384 | 4.31 | 1384 | 87.94
1382 | 15.46 | 1382 | 78.86 | 1382 | 9.3 | 1382 | 71.24 | 1382 | 4.28 | 1382 | 87.83
1380 | 15.43 | 1380 | 78.85 | 1380 | 9.3 | 1380 | 71.3 | 1380 | 4.39 | 1380 | 87.77
1378 | 15.32 | 1378 | 78.84 | 1378 | 9.25 | 1378 | 71.2 | 1378 | 4.36 | 1378 | 87.68
1376 | 15.28 | 1376 | 78.8 | 1376 | 9.23 | 1376 | 71.15 | 1376 | 4.34 | 1376 | 87.6
1374 | 15.21 | 1374 | 78.74 | 1374 | 9.25 | 1374 | 71.06 | 1374 | 4.25 | 1374 | 87.51
1372 | 15.08 | 1372 | 78.67 | 1372 | 9.26 | 1372 | 70.97 | 1372 | 4.26 | 1372 | 87.42
1370 | 15.11 | 1370 | 78.71 | 1370 | 9.24 | 1370 | 70.95 | 1370 | 4.3 | 1370 | 87.34
1368 | 14.96 | 1368 | 78.7 | 1368 | 9.24 | 1368 | 70.91 | 1368 | 4.38 | 1368 | 87.28
1366 | 14.92 | 1366 | 78.78 | 1366 | 9.22 | 1366 | 70.9 | 1366 | 4.32 | 1366 | 87.29
1364 | 14.93 | 1364 | 78.84 | 1364 | 9.31 | 1364 | 70.93 | 1364 | 4.33 | 1364 | 87.21
1362 | 14.87 | 1362 | 78.91 | 1362 | 9.3 | 1362 | 70.89 | 1362 | 4.3 | 1362 | 87.18
1360 | 14.75 | 1360 | 78.85 | 1360 | 9.3 | 1360 | 70.81 | 1360 | 4.31 | 1360 | 87.05
1358 | 14.68 | 1358 | 78.77 | 1358 | 9.34 | 1358 | 70.75 | 1358 | 4.34 | 1358 | 86.97
1356 | 14.62 | 1356 | 78.81 | 1356 | 9.27 | 1356 | 70.75 | 1356 | 4.32 | 1356 | 86.95
1354 | 14.58 | 1354 | 78.69 | 1354 | 9.28 | 1354 | 70.7 | 1354 | 4.3 | 1354 | 86.81
1352 | 14.5 | 1352 | 78.7 | 1352 | 9.2 | 1352 | 70.62 | 1352 | 4.27 | 1352 | 86.75
1350 | 14.33 | 1350 | 78.63 | 1350 | 9.23 | 1350 | 70.56 | 1350 | 4.29 | 1350 | 86.64
1348 | 14.25 | 1348 | 78.6 | 1348 | 9.22 | 1348 | 70.5 | 1348 | 4.29 | 1348 | 86.56
1346 | 14.19 | 1346 | 78.64 | 1346 | 9.15 | 1346 | 70.48 | 1346 | 4.25 | 1346 | 86.52
1344 | 14.13 | 1344 | 78.65 | 1344 | 9.15 | 1344 | 70.45 | 1344 | 4.26 | 1344 | 86.44
1342 | 14.09 | 1342 | 78.74 | 1342 | 9.22 | 1342 | 70.52 | 1342 | 4.25 | 1342 | 86.5
1340 | 14.03 | 1340 | 78.68 | 1340 | 9.26 | 1340 | 70.45 | 1340 | 4.25 | 1340 | 86.41
1338 | 13.99 | 1338 | 78.74 | 1338 | 9.27 | 1338 | 70.44 | 1338 | 4.24 | 1338 | 86.31
1336 | 13.94 | 1336 | 78.72 | 1336 | 9.16 | 1336 | 70.39 | 1336 | 4.27 | 1336 | 86.3
1334 | 13.87 | 1334 | 78.77 | 1334 | 9.14 | 1334 | 70.38 | 1334 | 4.23 | 1334 | 86.24
1332 | 13.76 | 1332 | 78.72 | 1332 | 9.21 | 1332 | 70.29 | 1332 | 4.27 | 1332 | 86.12
1330 | 13.71 | 1330 | 78.72 | 1330 | 9.21 | 1330 | 70.29 | 1330 | 4.29 | 1330 | 86.11
1328 | 13.68 | 1328 | 78.71 | 1328 | 9.2 | 1328 | 70.28 | 1328 | 4.24 | 1328 | 86.03
1326 | 13.62 | 1326 | 78.72 | 1326 | 9.12 | 1326 | 70.25 | 1326 | 4.17 | 1326 | 85.9
1324 | 13.51 | 1324 | 78.7 | 1324 | 9.15 | 1324 | 70.19 | 1324 | 4.24 | 1324 | 85.82
1322 | 13.47 | 1322 | 78.72 | 1322 | 9.16 | 1322 | 70.16 | 1322 | 4.27 | 1322 | 85.77
1320 | 13.36 | 1320 | 78.74 | 1320 | 9.19 | 1320 | 70.14 | 1320 | 4.25 | 1320 | 85.7
1318 | 13.36 | 1318 | 78.73 | 1318 | 9.18 | 1318 | 70.08 | 1318 | 4.2 | 1318 | 85.62
1316 | 13.28 | 1316 | 78.74 | 1316 | 9.13 | 1316 | 70.08 | 1316 | 4.23 | 1316 | 85.57
1314 | 13.22 | 1314 | 78.75 | 1314 | 9.14 | 1314 | 70.08 | 1314 | 4.28 | 1314 | 85.52
1312 | 13.15 | 1312 | 78.73 | 1312 | 9.19 | 1312 | 70 | 1312 | 4.19 | 1312 | 85.41
1310 | 13.09 | 1310 | 78.75 | 1310 | 9.19 | 1310 | 69.94 | 1310 | 4.24 | 1310 | 85.33
1308 | 13.03 | 1308 | 78.76 | 1308 | 9.13 | 1308 | 69.96 | 1308 | 4.29 | 1308 | 85.28
1306 | 12.94 | 1306 | 78.76 | 1306 | 9.16 | 1306 | 69.94 | 1306 | 4.24 | 1306 | 85.23
1304 | 12.87 | 1304 | 78.7 | 1304 | 9.15 | 1304 | 69.86 | 1304 | 4.2 | 1304 | 85.1
1302 | 12.8 | 1302 | 78.74 | 1302 | 9.19 | 1302 | 69.87 | 1302 | 4.24 | 1302 | 85.05
1300 | 12.73 | 1300 | 78.74 | 1300 | 9.19 | 1300 | 69.79 | 1300 | 4.2 | 1300 | 84.98
1298 | 12.68 | 1298 | 78.78 | 1298 | 9.21 | 1298 | 69.78 | 1298 | 4.18 | 1298 | 84.92
1296 | 12.6 | 1296 | 78.71 | 1296 | 9.17 | 1296 | 69.73 | 1296 | 4.17 | 1296 | 84.82
1294 | 12.56 | 1294 | 78.72 | 1294 | 9.17 | 1294 | 69.69 | 1294 | 4.2 | 1294 | 84.73
1292 | 12.45 | 1292 | 78.7 | 1292 | 9.11 | 1292 | 69.67 | 1292 | 4.24 | 1292 | 84.62
1290 | 12.4 | 1290 | 78.7 | 1290 | 9.13 | 1290 | 69.63 | 1290 | 4.17 | 1290 | 84.55
1288 | 12.39 | 1288 | 78.71 | 1288 | 9.16 | 1288 | 69.6 | 1288 | 4.16 | 1288 | 84.51
1286 | 12.34 | 1286 | 78.74 | 1286 | 9.12 | 1286 | 69.56 | 1286 | 4.17 | 1286 | 84.39
1284 | 12.24 | 1284 | 78.68 | 1284 | 9.08 | 1284 | 69.49 | 1284 | 4.16 | 1284 | 84.33
1282 | 12.18 | 1282 | 78.71 | 1282 | 9.09 | 1282 | 69.46 | 1282 | 4.18 | 1282 | 84.25
1280 | 12.12 | 1280 | 78.75 | 1280 | 9.11 | 1280 | 69.47 | 1280 | 4.18 | 1280 | 84.17
1278 | 12.05 | 1278 | 78.68 | 1278 | 9.08 | 1278 | 69.41 | 1278 | 4.18 | 1278 | 84.01
1276 | 11.98 | 1276 | 78.74 | 1276 | 9.12 | 1276 | 69.39 | 1276 | 4.16 | 1276 | 84.01
1274 | 11.97 | 1274 | 78.7 | 1274 | 9.16 | 1274 | 69.35 | 1274 | 4.15 | 1274 | 83.91
1272 | 11.9 | 1272 | 78.68 | 1272 | 9.11 | 1272 | 69.32 | 1272 | 4.15 | 1272 | 83.79
1270 | 11.85 | 1270 | 78.69 | 1270 | 9.11 | 1270 | 69.28 | 1270 | 4.16 | 1270 | 83.7
1268 | 11.74 | 1268 | 78.69 | 1268 | 9.15 | 1268 | 69.25 | 1268 | 4.2 | 1268 | 83.66
1266 | 11.72 | 1266 | 78.69 | 1266 | 9.15 | 1266 | 69.21 | 1266 | 4.16 | 1266 | 83.53
1264 | 11.65 | 1264 | 78.72 | 1264 | 9.13 | 1264 | 69.2 | 1264 | 4.17 | 1264 | 83.48
1262 | 11.58 | 1262 | 78.7 | 1262 | 9.15 | 1262 | 69.16 | 1262 | 4.16 | 1262 | 83.37
1260 | 11.53 | 1260 | 78.73 | 1260 | 9.15 | 1260 | 69.1 | 1260 | 4.14 | 1260 | 83.28
1258 | 11.48 | 1258 | 78.68 | 1258 | 9.13 | 1258 | 69.08 | 1258 | 4.14 | 1258 | 83.22
1256 | 11.39 | 1256 | 78.69 | 1256 | 9.12 | 1256 | 69.01 | 1256 | 4.14 | 1256 | 83.11
1254 | 11.37 | 1254 | 78.67 | 1254 | 9.14 | 1254 | 68.94 | 1254 | 4.17 | 1254 | 83
1252 | 11.27 | 1252 | 78.64 | 1252 | 9.11 | 1252 | 68.9 | 1252 | 4.1 | 1252 | 82.89
1250 | 11.15 | 1250 | 78.62 | 1250 | 9.18 | 1250 | 68.89 | 1250 | 4.09 | 1250 | 82.81
1248 | 11.14 | 1248 | 78.61 | 1248 | 9.15 | 1248 | 68.83 | 1248 | 4.11 | 1248 | 82.66
1246 | 11.07 | 1246 | 78.58 | 1246 | 9.1 | 1246 | 68.78 | 1246 | 4.11 | 1246 | 82.57
1244 | 11.04 | 1244 | 78.61 | 1244 | 9.12 | 1244 | 68.75 | 1244 | 4.08 | 1244 | 82.54
1242 | 10.96 | 1242 | 78.56 | 1242 | 9.12 | 1242 | 68.68 | 1242 | 4.07 | 1242 | 82.42
1240 | 10.9 | 1240 | 78.57 | 1240 | 9.1 | 1240 | 68.65 | 1240 | 4.1 | 1240 | 82.3
1238 | 10.85 | 1238 | 78.57 | 1238 | 9.06 | 1238 | 68.61 | 1238 | 4.08 | 1238 | 82.2
1236 | 10.81 | 1236 | 78.56 | 1236 | 9.08 | 1236 | 68.55 | 1236 | 4.09 | 1236 | 82.13
1234 | 10.78 | 1234 | 78.58 | 1234 | 9.12 | 1234 | 68.52 | 1234 | 4.06 | 1234 | 82.01
1232 | 10.72 | 1232 | 78.62 | 1232 | 9.13 | 1232 | 68.5 | 1232 | 4.1 | 1232 | 81.96
1230 | 10.65 | 1230 | 78.56 | 1230 | 9.16 | 1230 | 68.42 | 1230 | 4.09 | 1230 | 81.8
1228 | 10.63 | 1228 | 78.61 | 1228 | 9.14 | 1228 | 68.41 | 1228 | 4.14 | 1228 | 81.75
1226 | 10.58 | 1226 | 78.62 | 1226 | 9.15 | 1226 | 68.39 | 1226 | 4.1 | 1226 | 81.66
1224 | 10.52 | 1224 | 78.63 | 1224 | 9.18 | 1224 | 68.35 | 1224 | 4.08 | 1224 | 81.63
1222 | 10.48 | 1222 | 78.61 | 1222 | 9.19 | 1222 | 68.27 | 1222 | 4.11 | 1222 | 81.47
1220 | 10.44 | 1220 | 78.61 | 1220 | 9.18 | 1220 | 68.23 | 1220 | 4.09 | 1220 | 81.38
1218 | 10.37 | 1218 | 78.61 | 1218 | 9.19 | 1218 | 68.18 | 1218 | 4.1 | 1218 | 81.27
1216 | 10.32 | 1216 | 78.62 | 1216 | 9.18 | 1216 | 68.17 | 1216 | 4.1 | 1216 | 81.18
1214 | 10.28 | 1214 | 78.64 | 1214 | 9.18 | 1214 | 68.12 | 1214 | 4.07 | 1214 | 81.09
1212 | 10.24 | 1212 | 78.62 | 1212 | 9.19 | 1212 | 68.04 | 1212 | 4.05 | 1212 | 81
1210 | 10.17 | 1210 | 78.57 | 1210 | 9.19 | 1210 | 67.98 | 1210 | 4.08 | 1210 | 80.84
1208 | 10.17 | 1208 | 78.58 | 1208 | 9.14 | 1208 | 67.96 | 1208 | 4.08 | 1208 | 80.77
1206 | 10.1 | 1206 | 78.56 | 1206 | 9.15 | 1206 | 67.93 | 1206 | 4.06 | 1206 | 80.64
1204 | 10.04 | 1204 | 78.56 | 1204 | 9.14 | 1204 | 67.87 | 1204 | 4.08 | 1204 | 80.57
1202 | 10 | 1202 | 78.55 | 1202 | 9.14 | 1202 | 67.8 | 1202 | 4.05 | 1202 | 80.43
1200 | 9.93 | 1200 | 78.54 | 1200 | 9.15 | 1200 | 67.73 | 1200 | 4.05 | 1200 | 80.31
1198 | 9.9 | 1198 | 78.54 | 1198 | 9.19 | 1198 | 67.69 | 1198 | 4.01 | 1198 | 80.24
1196 | 9.85 | 1196 | 78.52 | 1196 | 9.19 | 1196 | 67.63 | 1196 | 4.01 | 1196 | 80.12
1194 | 9.81 | 1194 | 78.55 | 1194 | 9.19 | 1194 | 67.6 | 1194 | 4.07 | 1194 | 80.02
1192 | 9.77 | 1192 | 78.6 | 1192 | 9.23 | 1192 | 67.55 | 1192 | 4.05 | 1192 | 79.92
1190 | 9.71 | 1190 | 78.56 | 1190 | 9.2 | 1190 | 67.49 | 1190 | 4.06 | 1190 | 79.81
1188 | 9.68 | 1188 | 78.61 | 1188 | 9.19 | 1188 | 67.48 | 1188 | 4.08 | 1188 | 79.75
1186 | 9.63 | 1186 | 78.55 | 1186 | 9.17 | 1186 | 67.4 | 1186 | 3.99 | 1186 | 79.58
1184 | 9.61 | 1184 | 78.51 | 1184 | 9.18 | 1184 | 67.35 | 1184 | 3.98 | 1184 | 79.47
1182 | 9.54 | 1182 | 78.52 | 1182 | 9.16 | 1182 | 67.28 | 1182 | 3.99 | 1182 | 79.34
1180 | 9.51 | 1180 | 78.54 | 1180 | 9.16 | 1180 | 67.21 | 1180 | 4.02 | 1180 | 79.21
1178 | 9.48 | 1178 | 78.5 | 1178 | 9.15 | 1178 | 67.15 | 1178 | 4 | 1178 | 79.07
1176 | 9.42 | 1176 | 78.51 | 1176 | 9.16 | 1176 | 67.11 | 1176 | 4.02 | 1176 | 79.02
1174 | 9.41 | 1174 | 78.5 | 1174 | 9.17 | 1174 | 67.04 | 1174 | 4 | 1174 | 78.91
1172 | 9.39 | 1172 | 78.52 | 1172 | 9.16 | 1172 | 66.99 | 1172 | 4.01 | 1172 | 78.76
1170 | 9.36 | 1170 | 78.47 | 1170 | 9.21 | 1170 | 66.92 | 1170 | 3.99 | 1170 | 78.61
1168 | 9.32 | 1168 | 78.47 | 1168 | 9.19 | 1168 | 66.87 | 1168 | 3.99 | 1168 | 78.5
1166 | 9.31 | 1166 | 78.46 | 1166 | 9.17 | 1166 | 66.81 | 1166 | 4.03 | 1166 | 78.41
1164 | 9.26 | 1164 | 78.46 | 1164 | 9.2 | 1164 | 66.72 | 1164 | 4.04 | 1164 | 78.26
1162 | 9.2 | 1162 | 78.49 | 1162 | 9.2 | 1162 | 66.66 | 1162 | 4.01 | 1162 | 78.14
1160 | 9.19 | 1160 | 78.44 | 1160 | 9.18 | 1160 | 66.57 | 1160 | 4.01 | 1160 | 77.98
1158 | 9.18 | 1158 | 78.4 | 1158 | 9.18 | 1158 | 66.52 | 1158 | 4 | 1158 | 77.85
1156 | 9.17 | 1156 | 78.45 | 1156 | 9.21 | 1156 | 66.5 | 1156 | 3.98 | 1156 | 77.76
1154 | 9.11 | 1154 | 78.44 | 1154 | 9.19 | 1154 | 66.4 | 1154 | 4.03 | 1154 | 77.61
1152 | 9.08 | 1152 | 78.43 | 1152 | 9.19 | 1152 | 66.33 | 1152 | 4.05 | 1152 | 77.49
1150 | 9.04 | 1150 | 78.44 | 1150 | 9.18 | 1150 | 66.28 | 1150 | 3.99 | 1150 | 77.37
1148 | 9.02 | 1148 | 78.43 | 1148 | 9.19 | 1148 | 66.19 | 1148 | 3.98 | 1148 | 77.21
1146 | 9.02 | 1146 | 78.43 | 1146 | 9.21 | 1146 | 66.14 | 1146 | 3.99 | 1146 | 77.11
1144 | 8.97 | 1144 | 78.42 | 1144 | 9.2 | 1144 | 66.08 | 1144 | 3.99 | 1144 | 76.98
1142 | 8.94 | 1142 | 78.43 | 1142 | 9.21 | 1142 | 66.02 | 1142 | 4.02 | 1142 | 76.85
1140 | 8.9 | 1140 | 78.41 | 1140 | 9.21 | 1140 | 65.95 | 1140 | 4.04 | 1140 | 76.69
1138 | 8.9 | 1138 | 78.38 | 1138 | 9.18 | 1138 | 65.86 | 1138 | 4.01 | 1138 | 76.55
1136 | 8.9 | 1136 | 78.37 | 1136 | 9.2 | 1136 | 65.79 | 1136 | 4.01 | 1136 | 76.39
1134 | 8.88 | 1134 | 78.35 | 1134 | 9.2 | 1134 | 65.72 | 1134 | 4.01 | 1134 | 76.24
1132 | 8.85 | 1132 | 78.35 | 1132 | 9.19 | 1132 | 65.64 | 1132 | 4.01 | 1132 | 76.1
1130 | 8.8 | 1130 | 78.34 | 1130 | 9.15 | 1130 | 65.54 | 1130 | 3.99 | 1130 | 75.94
1128 | 8.81 | 1128 | 78.38 | 1128 | 9.14 | 1128 | 65.49 | 1128 | 3.98 | 1128 | 75.86
1126 | 8.81 | 1126 | 78.32 | 1126 | 9.16 | 1126 | 65.41 | 1126 | 3.99 | 1126 | 75.72
1124 | 8.78 | 1124 | 78.33 | 1124 | 9.16 | 1124 | 65.36 | 1124 | 3.98 | 1124 | 75.61
1122 | 8.78 | 1122 | 78.34 | 1122 | 9.17 | 1122 | 65.3 | 1122 | 3.98 | 1122 | 75.46
1120 | 8.76 | 1120 | 78.31 | 1120 | 9.16 | 1120 | 65.18 | 1120 | 3.98 | 1120 | 75.28
1118 | 8.74 | 1118 | 78.36 | 1118 | 9.15 | 1118 | 65.13 | 1118 | 3.96 | 1118 | 75.19
1116 | 8.72 | 1116 | 78.33 | 1116 | 9.16 | 1116 | 65.05 | 1116 | 3.97 | 1116 | 75.04
1114 | 8.66 | 1114 | 78.3 | 1114 | 9.13 | 1114 | 64.93 | 1114 | 3.96 | 1114 | 74.85
1112 | 8.62 | 1112 | 78.31 | 1112 | 9.12 | 1112 | 64.88 | 1112 | 3.94 | 1112 | 74.73
1110 | 8.63 | 1110 | 78.29 | 1110 | 9.13 | 1110 | 64.78 | 1110 | 3.95 | 1110 | 74.59
1108 | 8.66 | 1108 | 78.31 | 1108 | 9.14 | 1108 | 64.71 | 1108 | 3.96 | 1108 | 74.45
1106 | 8.65 | 1106 | 78.33 | 1106 | 9.11 | 1106 | 64.65 | 1106 | 3.96 | 1106 | 74.3
1104 | 8.64 | 1104 | 78.3 | 1104 | 9.06 | 1104 | 64.56 | 1104 | 3.94 | 1104 | 74.12
1102 | 8.61 | 1102 | 78.32 | 1102 | 9.09 | 1102 | 64.52 | 1102 | 3.95 | 1102 | 74
1100 | 8.58 | 1100 | 78.31 | 1100 | 9.09 | 1100 | 64.42 | 1100 | 3.95 | 1100 | 73.85
1098 | 8.62 | 1098 | 78.29 | 1098 | 9.07 | 1098 | 64.35 | 1098 | 3.93 | 1098 | 73.69
1096 | 8.64 | 1096 | 78.29 | 1096 | 9.07 | 1096 | 64.28 | 1096 | 3.95 | 1096 | 73.57
1094 | 8.59 | 1094 | 78.27 | 1094 | 9.06 | 1094 | 64.18 | 1094 | 3.94 | 1094 | 73.42
1092 | 8.57 | 1092 | 78.28 | 1092 | 9.08 | 1092 | 64.11 | 1092 | 3.94 | 1092 | 73.26
1090 | 8.58 | 1090 | 78.28 | 1090 | 9.09 | 1090 | 64.04 | 1090 | 3.93 | 1090 | 73.1
1088 | 8.59 | 1088 | 78.28 | 1088 | 9.06 | 1088 | 63.94 | 1088 | 3.93 | 1088 | 72.96
1086 | 8.62 | 1086 | 78.26 | 1086 | 9.04 | 1086 | 63.82 | 1086 | 3.94 | 1086 | 72.78
1084 | 8.61 | 1084 | 78.28 | 1084 | 9.05 | 1084 | 63.77 | 1084 | 3.96 | 1084 | 72.64
1082 | 8.58 | 1082 | 78.24 | 1082 | 9.06 | 1082 | 63.67 | 1082 | 3.95 | 1082 | 72.47
1080 | 8.6 | 1080 | 78.24 | 1080 | 9.07 | 1080 | 63.58 | 1080 | 3.93 | 1080 | 72.31
1078 | 8.6 | 1078 | 78.21 | 1078 | 9.02 | 1078 | 63.51 | 1078 | 3.93 | 1078 | 72.14
1076 | 8.59 | 1076 | 78.22 | 1076 | 9.01 | 1076 | 63.42 | 1076 | 3.93 | 1076 | 72.02
1074 | 8.63 | 1074 | 78.27 | 1074 | 9.03 | 1074 | 63.36 | 1074 | 3.92 | 1074 | 71.89
1072 | 8.63 | 1072 | 78.21 | 1072 | 9.03 | 1072 | 63.2 | 1072 | 3.92 | 1072 | 71.66
1070 | 8.62 | 1070 | 78.22 | 1070 | 8.99 | 1070 | 63.13 | 1070 | 3.95 | 1070 | 71.52
1068 | 8.64 | 1068 | 78.22 | 1068 | 8.94 | 1068 | 63.08 | 1068 | 3.96 | 1068 | 71.38
1066 | 8.64 | 1066 | 78.19 | 1066 | 8.96 | 1066 | 62.96 | 1066 | 3.94 | 1066 | 71.2
1064 | 8.63 | 1064 | 78.19 | 1064 | 8.99 | 1064 | 62.88 | 1064 | 3.9 | 1064 | 71.05
1062 | 8.63 | 1062 | 78.2 | 1062 | 8.98 | 1062 | 62.8 | 1062 | 3.9 | 1062 | 70.9
1060 | 8.63 | 1060 | 78.14 | 1060 | 8.96 | 1060 | 62.68 | 1060 | 3.93 | 1060 | 70.69
1058 | 8.65 | 1058 | 78.13 | 1058 | 8.96 | 1058 | 62.6 | 1058 | 3.95 | 1058 | 70.53
1056 | 8.69 | 1056 | 78.15 | 1056 | 8.94 | 1056 | 62.51 | 1056 | 3.94 | 1056 | 70.41
1054 | 8.69 | 1054 | 78.13 | 1054 | 8.95 | 1054 | 62.4 | 1054 | 3.9 | 1054 | 70.23
1052 | 8.7 | 1052 | 78.13 | 1052 | 8.96 | 1052 | 62.32 | 1052 | 3.9 | 1052 | 70.07
1050 | 8.71 | 1050 | 78.12 | 1050 | 8.95 | 1050 | 62.21 | 1050 | 3.93 | 1050 | 69.89
1048 | 8.74 | 1048 | 78.13 | 1048 | 8.97 | 1048 | 62.13 | 1048 | 3.92 | 1048 | 69.75
1046 | 8.77 | 1046 | 78.14 | 1046 | 8.99 | 1046 | 62.06 | 1046 | 3.9 | 1046 | 69.63
1044 | 8.77 | 1044 | 78.12 | 1044 | 8.95 | 1044 | 61.91 | 1044 | 3.88 | 1044 | 69.43
1042 | 8.8 | 1042 | 78.11 | 1042 | 8.91 | 1042 | 61.81 | 1042 | 3.88 | 1042 | 69.24
1040 | 8.81 | 1040 | 78.1 | 1040 | 8.92 | 1040 | 61.69 | 1040 | 3.87 | 1040 | 69.08
1038 | 8.83 | 1038 | 78.07 | 1038 | 8.95 | 1038 | 61.59 | 1038 | 3.9 | 1038 | 68.91
1036 | 8.87 | 1036 | 78.08 | 1036 | 8.94 | 1036 | 61.5 | 1036 | 3.95 | 1036 | 68.76
1034 | 8.91 | 1034 | 78.08 | 1034 | 8.91 | 1034 | 61.42 | 1034 | 3.92 | 1034 | 68.6
1032 | 8.9 | 1032 | 78.05 | 1032 | 8.91 | 1032 | 61.32 | 1032 | 3.88 | 1032 | 68.41
1030 | 8.89 | 1030 | 78.06 | 1030 | 8.89 | 1030 | 61.22 | 1030 | 3.9 | 1030 | 68.28
1028 | 8.92 | 1028 | 78.04 | 1028 | 8.93 | 1028 | 61.1 | 1028 | 3.9 | 1028 | 68.1
1026 | 8.96 | 1026 | 78.04 | 1026 | 8.94 | 1026 | 61 | 1026 | 3.89 | 1026 | 67.92
1024 | 9.01 | 1024 | 78.02 | 1024 | 8.9 | 1024 | 60.89 | 1024 | 3.89 | 1024 | 67.74
1022 | 9.05 | 1022 | 78.01 | 1022 | 8.87 | 1022 | 60.79 | 1022 | 3.88 | 1022 | 67.59
1020 | 9.04 | 1020 | 78.01 | 1020 | 8.87 | 1020 | 60.68 | 1020 | 3.86 | 1020 | 67.44
1018 | 9.05 | 1018 | 78.02 | 1018 | 8.9 | 1018 | 60.56 | 1018 | 3.84 | 1018 | 67.29
1016 | 9.08 | 1016 | 78.01 | 1016 | 8.95 | 1016 | 60.45 | 1016 | 3.88 | 1016 | 67.1
1014 | 9.11 | 1014 | 78.02 | 1014 | 8.93 | 1014 | 60.37 | 1014 | 3.9 | 1014 | 66.94
1012 | 9.16 | 1012 | 78.03 | 1012 | 8.87 | 1012 | 60.26 | 1012 | 3.92 | 1012 | 66.77
1010 | 9.19 | 1010 | 77.98 | 1010 | 8.89 | 1010 | 60.16 | 1010 | 3.88 | 1010 | 66.57
1008 | 9.21 | 1008 | 78 | 1008 | 8.92 | 1008 | 60.05 | 1008 | 3.87 | 1008 | 66.45
1006 | 9.23 | 1006 | 77.99 | 1006 | 8.88 | 1006 | 59.94 | 1006 | 3.88 | 1006 | 66.29
1004 | 9.27 | 1004 | 77.97 | 1004 | 8.85 | 1004 | 59.84 | 1004 | 3.89 | 1004 | 66.12
1002 | 9.31 | 1002 | 77.97 | 1002 | 8.87 | 1002 | 59.71 | 1002 | 3.85 | 1002 | 65.95
1000 | 9.34 | 1000 | 77.99 | 1000 | 8.93 | 1000 | 59.59 | 1000 | 3.88 | 1000 | 65.79
998 | 9.34 | 998 | 77.93 | 998 | 8.94 | 998 | 59.46 | 998 | 3.9 | 998 | 65.64
996 | 9.37 | 996 | 77.91 | 996 | 8.88 | 996 | 59.32 | 996 | 3.86 | 996 | 65.45
994 | 9.44 | 994 | 77.93 | 994 | 8.87 | 994 | 59.17 | 994 | 3.83 | 994 | 65.24
992 | 9.5 | 992 | 77.9 | 992 | 8.89 | 992 | 59.07 | 992 | 3.86 | 992 | 65.06
990 | 9.5 | 990 | 77.9 | 990 | 8.93 | 990 | 58.99 | 990 | 3.89 | 990 | 64.93
988 | 9.51 | 988 | 77.95 | 988 | 8.92 | 988 | 58.87 | 988 | 3.88 | 988 | 64.79
986 | 9.54 | 986 | 77.9 | 986 | 8.83 | 986 | 58.7 | 986 | 3.85 | 986 | 64.59
984 | 9.58 | 984 | 77.88 | 984 | 8.87 | 984 | 58.56 | 984 | 3.82 | 984 | 64.39
982 | 9.63 | 982 | 77.88 | 982 | 8.92 | 982 | 58.49 | 982 | 3.81 | 982 | 64.22
980 | 9.68 | 980 | 77.88 | 980 | 8.88 | 980 | 58.38 | 980 | 3.82 | 980 | 64.16
978 | 9.67 | 978 | 77.81 | 978 | 8.91 | 978 | 58.18 | 978 | 3.85 | 978 | 63.97
976 | 9.73 | 976 | 77.83 | 976 | 8.92 | 976 | 58.1 | 976 | 3.83 | 976 | 63.77
974 | 9.79 | 974 | 77.85 | 974 | 8.85 | 974 | 58 | 974 | 3.85 | 974 | 63.62
972 | 9.78 | 972 | 77.81 | 972 | 8.85 | 972 | 57.79 | 972 | 3.85 | 972 | 63.39
970 | 9.81 | 970 | 77.83 | 970 | 8.91 | 970 | 57.7 | 970 | 3.83 | 970 | 63.25
968 | 9.88 | 968 | 77.8 | 968 | 8.92 | 968 | 57.58 | 968 | 3.82 | 968 | 63.09
966 | 9.95 | 966 | 77.87 | 966 | 8.96 | 966 | 57.51 | 966 | 3.86 | 966 | 63
964 | 9.97 | 964 | 77.82 | 964 | 8.92 | 964 | 57.37 | 964 | 3.86 | 964 | 62.79
962 | 10.01 | 962 | 77.73 | 962 | 8.86 | 962 | 57.21 | 962 | 3.84 | 962 | 62.59
960 | 10.04 | 960 | 77.79 | 960 | 8.87 | 960 | 57.15 | 960 | 3.82 | 960 | 62.51
958 | 10.04 | 958 | 77.74 | 958 | 8.98 | 958 | 56.93 | 958 | 3.78 | 958 | 62.25
956 | 10.09 | 956 | 77.85 | 956 | 8.95 | 956 | 56.83 | 956 | 3.85 | 956 | 62.1
954 | 10.12 | 954 | 77.86 | 954 | 8.95 | 954 | 56.68 | 954 | 3.85 | 954 | 61.9
952 | 10.15 | 952 | 77.77 | 952 | 8.93 | 952 | 56.55 | 952 | 3.8 | 952 | 61.74
950 | 10.23 | 950 | 77.74 | 950 | 8.92 | 950 | 56.41 | 950 | 3.82 | 950 | 61.59
948 | 10.28 | 948 | 77.79 | 948 | 8.93 | 948 | 56.34 | 948 | 3.8 | 948 | 61.52
946 | 10.28 | 946 | 77.69 | 946 | 8.91 | 946 | 56.2 | 946 | 3.82 | 946 | 61.29
944 | 10.34 | 944 | 77.78 | 944 | 8.96 | 944 | 56.14 | 944 | 3.82 | 944 | 61.25
942 | 10.39 | 942 | 77.62 | 942 | 8.96 | 942 | 55.98 | 942 | 3.8 | 942 | 61.03
940 | 10.43 | 940 | 77.75 | 940 | 8.97 | 940 | 55.9 | 940 | 3.8 | 940 | 61.04
938 | 10.44 | 938 | 77.64 | 938 | 8.96 | 938 | 55.74 | 938 | 3.75 | 938 | 60.77
936 | 10.48 | 936 | 77.6 | 936 | 8.93 | 936 | 55.58 | 936 | 3.78 | 936 | 60.55
934 | 10.51 | 934 | 77.67 | 934 | 8.92 | 934 | 55.46 | 934 | 3.83 | 934 | 60.44
932 | 10.53 | 932 | 77.69 | 932 | 8.98 | 932 | 55.38 | 932 | 3.81 | 932 | 60.34
930 | 10.6 | 930 | 77.55 | 930 | 8.98 | 930 | 55.17 | 930 | 3.78 | 930 | 60.11
928 | 10.66 | 928 | 77.5 | 928 | 8.97 | 928 | 55.08 | 928 | 3.81 | 928 | 60
926 | 10.67 | 926 | 77.48 | 926 | 9 | 926 | 55.05 | 926 | 3.82 | 926 | 59.92
924 | 10.69 | 924 | 77.58 | 924 | 8.98 | 924 | 54.96 | 924 | 3.85 | 924 | 59.81
922 | 10.75 | 922 | 77.56 | 922 | 8.98 | 922 | 54.81 | 922 | 3.83 | 922 | 59.66
920 | 10.79 | 920 | 77.44 | 920 | 8.98 | 920 | 54.61 | 920 | 3.84 | 920 | 59.44
918 | 10.87 | 918 | 77.51 | 918 | 9.04 | 918 | 54.6 | 918 | 3.88 | 918 | 59.39
916 | 10.93 | 916 | 77.6 | 916 | 9.15 | 916 | 54.61 | 916 | 3.9 | 916 | 59.34
914 | 11.04 | 914 | 77.42 | 914 | 9.21 | 914 | 54.46 | 914 | 3.92 | 914 | 59.12
912 | 11.25 | 912 | 77.41 | 912 | 9.32 | 912 | 54.55 | 912 | 4.06 | 912 | 59.16
910 | 11.39 | 910 | 77.33 | 910 | 9.38 | 910 | 54.64 | 910 | 4.06 | 910 | 59.27
908 | 11.48 | 908 | 77.3 | 908 | 9.46 | 908 | 54.63 | 908 | 4.16 | 908 | 59.2
906 | 11.61 | 906 | 77.32 | 906 | 9.5 | 906 | 54.53 | 906 | 4.19 | 906 | 59.17
904 | 11.61 | 904 | 77.38 | 904 | 9.49 | 904 | 54.48 | 904 | 4.21 | 904 | 59.14
902 | 11.75 | 902 | 77.4 | 902 | 9.64 | 902 | 54.42 | 902 | 4.3 | 902 | 59.06
900 | 11.84 | 900 | 77.39 | 900 | 9.61 | 900 | 54.35 | 900 | 4.29 | 900 | 58.98
898 | 11.87 | 898 | 77.43 | 898 | 9.59 | 898 | 54.27 | 898 | 4.27 | 898 | 58.92
896 | 11.97 | 896 | 77.4 | 896 | 9.65 | 896 | 54.19 | 896 | 4.29 | 896 | 58.84
894 | 12.07 | 894 | 77.47 | 894 | 9.74 | 894 | 54.17 | 894 | 4.34 | 894 | 58.83
892 | 12.14 | 892 | 77.49 | 892 | 9.76 | 892 | 54.08 | 892 | 4.38 | 892 | 58.75
890 | 12.17 | 890 | 77.48 | 890 | 9.77 | 890 | 54.03 | 890 | 4.46 | 890 | 58.68
888 | 12.22 | 888 | 77.44 | 888 | 9.82 | 888 | 53.86 | 888 | 4.49 | 888 | 58.6
886 | 12.38 | 886 | 77.51 | 886 | 9.85 | 886 | 53.87 | 886 | 4.38 | 886 | 58.56
884 | 12.44 | 884 | 77.52 | 884 | 9.81 | 884 | 53.8 | 884 | 4.42 | 884 | 58.52
882 | 12.49 | 882 | 77.51 | 882 | 9.85 | 882 | 53.77 | 882 | 4.54 | 882 | 58.5
880 | 12.6 | 880 | 77.46 | 880 | 9.99 | 880 | 53.63 | 880 | 4.52 | 880 | 58.36
878 | 12.53 | 878 | 77.45 | 878 | 10.06 | 878 | 53.6 | 878 | 4.45 | 878 | 58.28
876 | 12.68 | 876 | 77.6 | 876 | 10.02 | 876 | 53.52 | 876 | 4.48 | 876 | 58.29
874 | 12.81 | 874 | 77.53 | 874 | 10 | 874 | 53.48 | 874 | 4.46 | 874 | 58.26
872 | 12.72 | 872 | 77.38 | 872 | 9.99 | 872 | 53.39 | 872 | 4.58 | 872 | 58.15
870 | 12.86 | 870 | 77.42 | 870 | 10.02 | 870 | 53.33 | 870 | 4.56 | 870 | 58.14
868 | 12.88 | 868 | 77.48 | 868 | 10.06 | 868 | 53.28 | 868 | 4.55 | 868 | 58.06
866 | 13.1 | 866 | 77.4 | 866 | 10.03 | 866 | 53.29 | 866 | 4.71 | 866 | 58.11
864 | 13 | 864 | 77.35 | 864 | 10.09 | 864 | 53.07 | 864 | 4.56 | 864 | 57.89
862 | 13.1 | 862 | 77.43 | 862 | 10.04 | 862 | 53.08 | 862 | 4.49 | 862 | 57.88
860 | 13.06 | 860 | 77.39 | 860 | 10.11 | 860 | 53.05 | 860 | 4.57 | 860 | 57.85
858 | 12.75 | 858 | 77.25 | 858 | 9.54 | 858 | 51.05 | 858 | 3.93 | 858 | 56.83
856 | 12.28 | 856 | 77.8 | 856 | 9.49 | 856 | 51.31 | 856 | 3.33 | 856 | 57.81
854 | 12.42 | 854 | 78.42 | 854 | 9.56 | 854 | 51.41 | 854 | 3.53 | 854 | 57.86
852 | 12.53 | 852 | 77.57 | 852 | 9.37 | 852 | 51.08 | 852 | 3.61 | 852 | 57.72
850 | 12.6 | 850 | 78.29 | 850 | 9.38 | 850 | 51.26 | 850 | 3.74 | 850 | 58.02
848 | 12.61 | 848 | 77.41 | 848 | 9.42 | 848 | 50.45 | 848 | 3.8 | 848 | 57.68
846 | 12.68 | 846 | 77.59 | 846 | 9.69 | 846 | 50.89 | 846 | 3.7 | 846 | 57.67
844 | 12.73 | 844 | 77.44 | 844 | 9.6 | 844 | 50.74 | 844 | 3.82 | 844 | 57.41
842 | 12.87 | 842 | 77.4 | 842 | 9.72 | 842 | 51.25 | 842 | 3.82 | 842 | 57.81
840 | 12.97 | 840 | 77.5 | 840 | 9.66 | 840 | 50.94 | 840 | 3.9 | 840 | 57.47
838 | 12.98 | 838 | 77.64 | 838 | 9.74 | 838 | 51.15 | 838 | 3.87 | 838 | 58.12
836 | 13.09 | 836 | 77.58 | 836 | 9.71 | 836 | 50.86 | 836 | 3.85 | 836 | 57.75
834 | 13.18 | 834 | 77.49 | 834 | 9.68 | 834 | 50.72 | 834 | 3.84 | 834 | 57.81
832 | 13.14 | 832 | 77.34 | 832 | 9.72 | 832 | 50.69 | 832 | 3.88 | 832 | 57.77
830 | 13.25 | 830 | 77.81 | 830 | 9.73 | 830 | 51.01 | 830 | 3.91 | 830 | 57.49
828 | 13.33 | 828 | 77.3 | 828 | 9.79 | 828 | 50.85 | 828 | 3.92 | 828 | 57.54
826 | 13.33 | 826 | 77.27 | 826 | 9.82 | 826 | 50.79 | 826 | 3.97 | 826 | 57.64
824 | 13.46 | 824 | 77.2 | 824 | 9.81 | 824 | 50.6 | 824 | 3.94 | 824 | 57.53
822 | 13.46 | 822 | 77.39 | 822 | 9.86 | 822 | 50.86 | 822 | 3.91 | 822 | 57.62
820 | 13.49 | 820 | 77.07 | 820 | 9.84 | 820 | 50.52 | 820 | 3.95 | 820 | 57.67
818 | 13.58 | 818 | 77.35 | 818 | 9.88 | 818 | 50.87 | 818 | 3.97 | 818 | 57.63
816 | 13.66 | 816 | 77.33 | 816 | 9.87 | 816 | 50.79 | 816 | 3.93 | 816 | 57.51
814 | 13.66 | 814 | 77.36 | 814 | 9.94 | 814 | 50.8 | 814 | 3.96 | 814 | 57.54
812 | 13.79 | 812 | 77.43 | 812 | 9.95 | 812 | 50.84 | 812 | 3.96 | 812 | 57.67
810 | 13.77 | 810 | 77.29 | 810 | 9.91 | 810 | 50.73 | 810 | 3.93 | 810 | 57.61
808 | 13.8 | 808 | 77.17 | 808 | 9.93 | 808 | 50.79 | 808 | 3.94 | 808 | 57.58
806 | 13.85 | 806 | 77.13 | 806 | 9.91 | 806 | 50.73 | 806 | 3.93 | 806 | 57.6
804 | 13.89 | 804 | 77.25 | 804 | 9.96 | 804 | 50.88 | 804 | 3.97 | 804 | 57.68
802 | 13.96 | 802 | 77.1 | 802 | 10 | 802 | 50.88 | 802 | 3.97 | 802 | 57.72
800 | 14 | 800 | 77.16 | 800 | 9.98 | 800 | 50.79 | 800 | 3.95 | 800 | 57.6
798 | 14.08 | 798 | 77.14 | 798 | 9.98 | 798 | 50.88 | 798 | 3.93 | 798 | 57.69
796 | 14.11 | 796 | 77.01 | 796 | 10.03 | 796 | 50.99 | 796 | 3.94 | 796 | 57.68
794 | 14.14 | 794 | 77.16 | 794 | 10.02 | 794 | 50.94 | 794 | 3.93 | 794 | 57.67
792 | 14.25 | 792 | 76.97 | 792 | 10.04 | 792 | 51.14 | 792 | 3.93 | 792 | 57.75
790 | 14.28 | 790 | 77.15 | 790 | 10.06 | 790 | 51.05 | 790 | 3.94 | 790 | 57.92
788 | 14.34 | 788 | 77.08 | 788 | 10.07 | 788 | 51.12 | 788 | 3.95 | 788 | 57.87
786 | 14.41 | 786 | 77.01 | 786 | 10.07 | 786 | 51.12 | 786 | 3.96 | 786 | 57.74
784 | 14.43 | 784 | 77.08 | 784 | 10.07 | 784 | 51.35 | 784 | 3.95 | 784 | 57.92
782 | 14.5 | 782 | 77.09 | 782 | 10.07 | 782 | 51.38 | 782 | 3.96 | 782 | 58.01
780 | 14.55 | 780 | 77.05 | 780 | 10.09 | 780 | 51.35 | 780 | 3.94 | 780 | 58
778 | 14.54 | 778 | 76.86 | 778 | 10.11 | 778 | 51.3 | 778 | 3.93 | 778 | 57.88
776 | 14.66 | 776 | 76.96 | 776 | 10.13 | 776 | 51.35 | 776 | 3.96 | 776 | 58
774 | 14.7 | 774 | 77 | 774 | 10.14 | 774 | 51.44 | 774 | 3.97 | 774 | 58.08
772 | 14.74 | 772 | 76.83 | 772 | 10.14 | 772 | 51.4 | 772 | 3.96 | 772 | 57.96
770 | 14.78 | 770 | 76.85 | 770 | 10.14 | 770 | 51.48 | 770 | 3.96 | 770 | 58.04
768 | 14.87 | 768 | 76.85 | 768 | 10.18 | 768 | 51.58 | 768 | 3.96 | 768 | 58.1
766 | 14.89 | 766 | 76.84 | 766 | 10.17 | 766 | 51.54 | 766 | 3.93 | 766 | 58.19
764 | 14.95 | 764 | 76.7 | 764 | 10.15 | 764 | 51.56 | 764 | 3.96 | 764 | 58.14
762 | 15.01 | 762 | 76.7 | 762 | 10.18 | 762 | 51.63 | 762 | 3.95 | 762 | 58.09
760 | 15.05 | 760 | 76.62 | 760 | 10.2 | 760 | 51.5 | 760 | 3.95 | 760 | 58.13
758 | 15.13 | 758 | 76.82 | 758 | 10.21 | 758 | 51.78 | 758 | 3.95 | 758 | 58.22
756 | 15.17 | 756 | 76.71 | 756 | 10.2 | 756 | 51.74 | 756 | 3.96 | 756 | 58.24
754 | 15.19 | 754 | 76.71 | 754 | 10.22 | 754 | 51.82 | 754 | 3.95 | 754 | 58.37
752 | 15.26 | 752 | 76.54 | 752 | 10.22 | 752 | 51.86 | 752 | 3.95 | 752 | 58.35
750 | 15.33 | 750 | 76.53 | 750 | 10.22 | 750 | 51.86 | 750 | 3.95 | 750 | 58.36
748 | 15.37 | 748 | 76.63 | 748 | 10.27 | 748 | 51.96 | 748 | 3.96 | 748 | 58.4
746 | 15.42 | 746 | 76.53 | 746 | 10.25 | 746 | 51.91 | 746 | 3.95 | 746 | 58.38
744 | 15.47 | 744 | 76.37 | 744 | 10.26 | 744 | 51.85 | 744 | 3.96 | 744 | 58.27
742 | 15.53 | 742 | 76.48 | 742 | 10.27 | 742 | 52.08 | 742 | 3.97 | 742 | 58.44
740 | 15.58 | 740 | 76.46 | 740 | 10.27 | 740 | 52.04 | 740 | 3.96 | 740 | 58.43
738 | 15.6 | 738 | 76.37 | 738 | 10.29 | 738 | 52.11 | 738 | 3.95 | 738 | 58.56
736 | 15.67 | 736 | 76.35 | 736 | 10.26 | 736 | 52.13 | 736 | 3.95 | 736 | 58.51
734 | 15.72 | 734 | 76.3 | 734 | 10.28 | 734 | 52.2 | 734 | 3.96 | 734 | 58.6
732 | 15.75 | 732 | 76.34 | 732 | 10.3 | 732 | 52.32 | 732 | 3.96 | 732 | 58.61
730 | 15.79 | 730 | 76.24 | 730 | 10.3 | 730 | 52.28 | 730 | 3.96 | 730 | 58.64
728 | 15.85 | 728 | 76.26 | 728 | 10.31 | 728 | 52.26 | 728 | 3.96 | 728 | 58.68
726 | 15.9 | 726 | 76.26 | 726 | 10.3 | 726 | 52.31 | 726 | 3.96 | 726 | 58.69
724 | 15.94 | 724 | 76.26 | 724 | 10.31 | 724 | 52.36 | 724 | 3.96 | 724 | 58.71
722 | 15.98 | 722 | 76.14 | 722 | 10.31 | 722 | 52.32 | 722 | 3.95 | 722 | 58.81
720 | 15.98 | 720 | 75.99 | 720 | 10.32 | 720 | 52.35 | 720 | 3.95 | 720 | 58.77
718 | 16.05 | 718 | 76.05 | 718 | 10.34 | 718 | 52.44 | 718 | 3.95 | 718 | 58.81
716 | 16.11 | 716 | 76.03 | 716 | 10.35 | 716 | 52.48 | 716 | 3.96 | 716 | 58.81
714 | 16.14 | 714 | 76 | 714 | 10.33 | 714 | 52.51 | 714 | 3.95 | 714 | 58.86
712 | 16.17 | 712 | 75.94 | 712 | 10.33 | 712 | 52.53 | 712 | 3.94 | 712 | 58.93
710 | 16.24 | 710 | 75.82 | 710 | 10.36 | 710 | 52.52 | 710 | 3.95 | 710 | 58.95
708 | 16.25 | 708 | 75.76 | 708 | 10.37 | 708 | 52.49 | 708 | 3.96 | 708 | 58.9
706 | 16.27 | 706 | 75.77 | 706 | 10.35 | 706 | 52.62 | 706 | 3.96 | 706 | 58.92
704 | 16.31 | 704 | 75.69 | 704 | 10.38 | 704 | 52.62 | 704 | 3.95 | 704 | 58.99
702 | 16.36 | 702 | 75.69 | 702 | 10.37 | 702 | 52.67 | 702 | 3.96 | 702 | 59.09
700 | 16.33 | 700 | 75.57 | 700 | 10.36 | 700 | 52.65 | 700 | 3.96 | 700 | 59
698 | 16.36 | 698 | 75.54 | 698 | 10.37 | 698 | 52.67 | 698 | 3.96 | 698 | 59.06
696 | 16.42 | 696 | 75.55 | 696 | 10.36 | 696 | 52.67 | 696 | 3.96 | 696 | 59.14
694 | 16.42 | 694 | 75.38 | 694 | 10.35 | 694 | 52.63 | 694 | 3.95 | 694 | 59.1
692 | 16.45 | 692 | 75.37 | 692 | 10.39 | 692 | 52.7 | 692 | 3.95 | 692 | 59.19
690 | 16.47 | 690 | 75.27 | 690 | 10.38 | 690 | 52.7 | 690 | 3.96 | 690 | 59.08
688 | 16.47 | 688 | 75.28 | 688 | 10.38 | 688 | 52.74 | 688 | 3.96 | 688 | 59.15
686 | 16.49 | 686 | 75.15 | 686 | 10.37 | 686 | 52.75 | 686 | 3.95 | 686 | 59.11
684 | 16.52 | 684 | 75.06 | 684 | 10.38 | 684 | 52.73 | 684 | 3.96 | 684 | 59.14
682 | 16.52 | 682 | 74.99 | 682 | 10.38 | 682 | 52.77 | 682 | 3.96 | 682 | 59.16
680 | 16.53 | 680 | 74.97 | 680 | 10.39 | 680 | 52.76 | 680 | 3.96 | 680 | 59.21
678 | 16.53 | 678 | 74.93 | 678 | 10.4 | 678 | 52.75 | 678 | 3.96 | 678 | 59.21
676 | 16.54 | 676 | 74.77 | 676 | 10.39 | 676 | 52.76 | 676 | 3.97 | 676 | 59.18
674 | 16.53 | 674 | 74.67 | 674 | 10.38 | 674 | 52.74 | 674 | 3.96 | 674 | 59.18
672 | 16.55 | 672 | 74.66 | 672 | 10.42 | 672 | 52.81 | 672 | 3.95 | 672 | 59.31
670 | 16.57 | 670 | 74.47 | 670 | 10.41 | 670 | 52.77 | 670 | 3.96 | 670 | 59.26
668 | 16.57 | 668 | 74.38 | 668 | 10.4 | 668 | 52.77 | 668 | 3.97 | 668 | 59.31
666 | 16.56 | 666 | 74.26 | 666 | 10.4 | 666 | 52.77 | 666 | 3.97 | 666 | 59.25
664 | 16.55 | 664 | 74.16 | 664 | 10.39 | 664 | 52.73 | 664 | 3.97 | 664 | 59.24
662 | 16.51 | 662 | 74.04 | 662 | 10.39 | 662 | 52.65 | 662 | 3.97 | 662 | 59.25
660 | 16.52 | 660 | 73.94 | 660 | 10.4 | 660 | 52.71 | 660 | 3.97 | 660 | 59.27
658 | 16.52 | 658 | 73.88 | 658 | 10.4 | 658 | 52.74 | 658 | 3.98 | 658 | 59.31
656 | 16.51 | 656 | 73.81 | 656 | 10.4 | 656 | 52.71 | 656 | 3.98 | 656 | 59.31
654 | 16.5 | 654 | 73.68 | 654 | 10.39 | 654 | 52.67 | 654 | 3.98 | 654 | 59.27
652 | 16.47 | 652 | 73.47 | 652 | 10.37 | 652 | 52.66 | 652 | 3.98 | 652 | 59.22
650 | 16.45 | 650 | 73.4 | 650 | 10.39 | 650 | 52.69 | 650 | 3.98 | 650 | 59.28
648 | 16.43 | 648 | 73.23 | 648 | 10.39 | 648 | 52.63 | 648 | 3.99 | 648 | 59.27
646 | 16.4 | 646 | 73.09 | 646 | 10.39 | 646 | 52.61 | 646 | 3.99 | 646 | 59.27
644 | 16.36 | 644 | 72.91 | 644 | 10.39 | 644 | 52.57 | 644 | 3.98 | 644 | 59.23
642 | 16.34 | 642 | 72.79 | 642 | 10.38 | 642 | 52.55 | 642 | 3.98 | 642 | 59.23
640 | 16.3 | 640 | 72.65 | 640 | 10.37 | 640 | 52.51 | 640 | 3.99 | 640 | 59.25
638 | 16.28 | 638 | 72.51 | 638 | 10.37 | 638 | 52.5 | 638 | 3.99 | 638 | 59.21
636 | 16.26 | 636 | 72.36 | 636 | 10.38 | 636 | 52.47 | 636 | 4 | 636 | 59.27
634 | 16.22 | 634 | 72.19 | 634 | 10.36 | 634 | 52.4 | 634 | 4 | 634 | 59.2
632 | 16.18 | 632 | 72 | 632 | 10.35 | 632 | 52.38 | 632 | 4.01 | 632 | 59.2
630 | 16.15 | 630 | 71.9 | 630 | 10.35 | 630 | 52.38 | 630 | 4.01 | 630 | 59.23
628 | 16.1 | 628 | 71.68 | 628 | 10.33 | 628 | 52.33 | 628 | 4 | 628 | 59.19
626 | 16.06 | 626 | 71.46 | 626 | 10.33 | 626 | 52.3 | 626 | 4 | 626 | 59.19
624 | 16.01 | 624 | 71.24 | 624 | 10.33 | 624 | 52.24 | 624 | 4 | 624 | 59.14
622 | 15.97 | 622 | 71.07 | 622 | 10.32 | 622 | 52.22 | 622 | 4.01 | 622 | 59.12
620 | 15.91 | 620 | 70.9 | 620 | 10.3 | 620 | 52.2 | 620 | 4.01 | 620 | 59.12
618 | 15.88 | 618 | 70.7 | 618 | 10.3 | 618 | 52.13 | 618 | 4.01 | 618 | 59.09
616 | 15.83 | 616 | 70.48 | 616 | 10.3 | 616 | 52.1 | 616 | 4 | 616 | 59.08
614 | 15.78 | 614 | 70.26 | 614 | 10.29 | 614 | 52.08 | 614 | 4.01 | 614 | 59.11
612 | 15.74 | 612 | 70.04 | 612 | 10.28 | 612 | 52.04 | 612 | 4.02 | 612 | 59.09
610 | 15.69 | 610 | 69.8 | 610 | 10.27 | 610 | 51.99 | 610 | 4.02 | 610 | 59.07
608 | 15.61 | 608 | 69.58 | 608 | 10.25 | 608 | 51.95 | 608 | 4.02 | 608 | 59.06
606 | 15.55 | 606 | 69.32 | 606 | 10.24 | 606 | 51.91 | 606 | 4.02 | 606 | 59.04
604 | 15.51 | 604 | 69.05 | 604 | 10.24 | 604 | 51.88 | 604 | 4.02 | 604 | 59.01
602 | 15.47 | 602 | 68.8 | 602 | 10.24 | 602 | 51.86 | 602 | 4.03 | 602 | 59.02
600 | 15.41 | 600 | 68.52 | 600 | 10.21 | 600 | 51.77 | 600 | 4.03 | 600 | 58.99
598 | 15.34 | 598 | 68.25 | 598 | 10.2 | 598 | 51.73 | 598 | 4.03 | 598 | 58.96
596 | 15.28 | 596 | 67.99 | 596 | 10.19 | 596 | 51.68 | 596 | 4.03 | 596 | 58.93
594 | 15.22 | 594 | 67.68 | 594 | 10.17 | 594 | 51.63 | 594 | 4.04 | 594 | 58.91
592 | 15.17 | 592 | 67.42 | 592 | 10.17 | 592 | 51.65 | 592 | 4.04 | 592 | 58.98
590 | 15.1 | 590 | 67.08 | 590 | 10.16 | 590 | 51.58 | 590 | 4.04 | 590 | 58.98
588 | 15.04 | 588 | 66.73 | 588 | 10.15 | 588 | 51.53 | 588 | 4.04 | 588 | 58.93
586 | 14.98 | 586 | 66.4 | 586 | 10.14 | 586 | 51.52 | 586 | 4.04 | 586 | 58.92
584 | 14.92 | 584 | 66.08 | 584 | 10.12 | 584 | 51.45 | 584 | 4.05 | 584 | 58.9
582 | 14.85 | 582 | 65.7 | 582 | 10.1 | 582 | 51.38 | 582 | 4.05 | 582 | 58.92
580 | 14.79 | 580 | 65.32 | 580 | 10.09 | 580 | 51.35 | 580 | 4.05 | 580 | 58.94
578 | 14.73 | 578 | 65.01 | 578 | 10.08 | 578 | 51.36 | 578 | 4.05 | 578 | 59.03
576 | 14.66 | 576 | 64.58 | 576 | 10.05 | 576 | 51.28 | 576 | 4.06 | 576 | 59.03
574 | 14.61 | 574 | 64.19 | 574 | 10.05 | 574 | 51.29 | 574 | 4.06 | 574 | 59.07
572 | 14.53 | 572 | 63.77 | 572 | 10.03 | 572 | 51.23 | 572 | 4.06 | 572 | 59.05
570 | 14.45 | 570 | 63.33 | 570 | 10.01 | 570 | 51.18 | 570 | 4.06 | 570 | 59.07
568 | 14.4 | 568 | 62.89 | 568 | 10.01 | 568 | 51.16 | 568 | 4.06 | 568 | 59.14
566 | 14.34 | 566 | 62.41 | 566 | 9.99 | 566 | 51.14 | 566 | 4.07 | 566 | 59.19
564 | 14.26 | 564 | 61.89 | 564 | 9.96 | 564 | 51.07 | 564 | 4.06 | 564 | 59.2
562 | 14.2 | 562 | 61.45 | 562 | 9.95 | 562 | 51.03 | 562 | 4.07 | 562 | 59.3
560 | 14.12 | 560 | 60.91 | 560 | 9.93 | 560 | 50.95 | 560 | 4.07 | 560 | 59.37
558 | 14.06 | 558 | 60.37 | 558 | 9.91 | 558 | 50.91 | 558 | 4.08 | 558 | 59.43
556 | 14 | 556 | 59.83 | 556 | 9.89 | 556 | 50.87 | 556 | 4.08 | 556 | 59.48
554 | 13.93 | 554 | 59.23 | 554 | 9.88 | 554 | 50.82 | 554 | 4.08 | 554 | 59.55
552 | 13.86 | 552 | 58.65 | 552 | 9.86 | 552 | 50.8 | 552 | 4.08 | 552 | 59.66
550 | 13.8 | 550 | 58.08 | 550 | 9.84 | 550 | 50.78 | 550 | 4.08 | 550 | 59.76
548 | 13.73 | 548 | 57.44 | 548 | 9.81 | 548 | 50.73 | 548 | 4.09 | 548 | 59.84
546 | 13.66 | 546 | 56.78 | 546 | 9.79 | 546 | 50.7 | 546 | 4.09 | 546 | 59.91
544 | 13.6 | 544 | 56.1 | 544 | 9.77 | 544 | 50.65 | 544 | 4.09 | 544 | 60.02
542 | 13.54 | 542 | 55.41 | 542 | 9.75 | 542 | 50.6 | 542 | 4.1 | 542 | 60.14
540 | 13.48 | 540 | 54.71 | 540 | 9.73 | 540 | 50.58 | 540 | 4.1 | 540 | 60.23
538 | 13.41 | 538 | 53.99 | 538 | 9.71 | 538 | 50.55 | 538 | 4.1 | 538 | 60.33
536 | 13.34 | 536 | 53.23 | 536 | 9.69 | 536 | 50.5 | 536 | 4.1 | 536 | 60.42
534 | 13.28 | 534 | 52.45 | 534 | 9.66 | 534 | 50.47 | 534 | 4.11 | 534 | 60.53
532 | 13.22 | 532 | 51.64 | 532 | 9.64 | 532 | 50.4 | 532 | 4.11 | 532 | 60.61
530 | 13.17 | 530 | 50.82 | 530 | 9.62 | 530 | 50.35 | 530 | 4.11 | 530 | 60.72
528 | 13.11 | 528 | 49.99 | 528 | 9.6 | 528 | 50.35 | 528 | 4.11 | 528 | 60.83
526 | 13.05 | 526 | 49.12 | 526 | 9.57 | 526 | 50.3 | 526 | 4.12 | 526 | 60.89
524 | 13 | 524 | 48.25 | 524 | 9.55 | 524 | 50.26 | 524 | 4.12 | 524 | 60.95
522 | 12.95 | 522 | 47.36 | 522 | 9.53 | 522 | 50.22 | 522 | 4.12 | 522 | 61.02
520 | 12.9 | 520 | 46.46 | 520 | 9.51 | 520 | 50.18 | 520 | 4.12 | 520 | 61.1
518 | 12.85 | 518 | 45.54 | 518 | 9.48 | 518 | 50.11 | 518 | 4.13 | 518 | 61.16
516 | 12.8 | 516 | 44.58 | 516 | 9.45 | 516 | 50.08 | 516 | 4.13 | 516 | 61.23
514 | 12.76 | 514 | 43.65 | 514 | 9.43 | 514 | 50.05 | 514 | 4.13 | 514 | 61.29
512 | 12.71 | 512 | 42.68 | 512 | 9.4 | 512 | 49.99 | 512 | 4.13 | 512 | 61.3
510 | 12.68 | 510 | 41.73 | 510 | 9.37 | 510 | 49.96 | 510 | 4.13 | 510 | 61.36
508 | 12.64 | 508 | 40.77 | 508 | 9.35 | 508 | 49.92 | 508 | 4.13 | 508 | 61.37
506 | 12.6 | 506 | 39.8 | 506 | 9.32 | 506 | 49.89 | 506 | 4.14 | 506 | 61.35
504 | 12.57 | 504 | 38.85 | 504 | 9.3 | 504 | 49.85 | 504 | 4.14 | 504 | 61.37
502 | 12.53 | 502 | 37.9 | 502 | 9.28 | 502 | 49.8 | 502 | 4.14 | 502 | 61.36
500 | 12.49 | 500 | 36.94 | 500 | 9.26 | 500 | 49.74 | 500 | 4.15 | 500 | 61.37
498 | 12.46 | 498 | 36 | 498 | 9.24 | 498 | 49.71 | 498 | 4.15 | 498 | 61.35
496 | 12.44 | 496 | 35.08 | 496 | 9.21 | 496 | 49.64 | 496 | 4.15 | 496 | 61.32
494 | 12.41 | 494 | 34.22 | 494 | 9.19 | 494 | 49.61 | 494 | 4.16 | 494 | 61.31
492 | 12.36 | 492 | 33.41 | 492 | 9.17 | 492 | 49.59 | 492 | 4.17 | 492 | 61.3
490 | 12.32 | 490 | 32.6 | 490 | 9.15 | 490 | 49.52 | 490 | 4.17 | 490 | 61.19
488 | 12.29 | 488 | 31.86 | 488 | 9.12 | 488 | 49.49 | 488 | 4.18 | 488 | 61.17
486 | 12.25 | 486 | 31.14 | 486 | 9.1 | 486 | 49.44 | 486 | 4.18 | 486 | 61.12
484 | 12.2 | 484 | 30.48 | 484 | 9.07 | 484 | 49.36 | 484 | 4.18 | 484 | 61.06
482 | 12.16 | 482 | 29.91 | 482 | 9.06 | 482 | 49.32 | 482 | 4.2 | 482 | 61.05
480 | 12.11 | 480 | 29.35 | 480 | 9.02 | 480 | 49.23 | 480 | 4.2 | 480 | 60.96
478 | 12.08 | 478 | 28.93 | 478 | 8.99 | 478 | 49.2 | 478 | 4.2 | 478 | 60.96
476 | 12.04 | 476 | 28.58 | 476 | 8.96 | 476 | 49.2 | 476 | 4.21 | 476 | 60.97
474 | 12.02 | 474 | 28.28 | 474 | 8.94 | 474 | 49.18 | 474 | 4.21 | 474 | 60.97
472 | 11.99 | 472 | 28 | 472 | 8.91 | 472 | 49.09 | 472 | 4.21 | 472 | 60.91
470 | 11.97 | 470 | 27.78 | 470 | 8.88 | 470 | 49.06 | 470 | 4.21 | 470 | 60.88
468 | 11.95 | 468 | 27.61 | 468 | 8.85 | 468 | 49.05 | 468 | 4.22 | 468 | 60.84
466 | 11.93 | 466 | 27.45 | 466 | 8.83 | 466 | 48.99 | 466 | 4.23 | 466 | 60.77
464 | 11.91 | 464 | 27.33 | 464 | 8.8 | 464 | 48.94 | 464 | 4.23 | 464 | 60.71
462 | 11.89 | 462 | 27.25 | 462 | 8.79 | 462 | 48.91 | 462 | 4.24 | 462 | 60.66
460 | 11.88 | 460 | 27.17 | 460 | 8.76 | 460 | 48.86 | 460 | 4.24 | 460 | 60.58
458 | 11.87 | 458 | 27.12 | 458 | 8.74 | 458 | 48.86 | 458 | 4.25 | 458 | 60.57
456 | 11.87 | 456 | 27.07 | 456 | 8.72 | 456 | 48.83 | 456 | 4.25 | 456 | 60.49
454 | 11.86 | 454 | 27.04 | 454 | 8.69 | 454 | 48.79 | 454 | 4.26 | 454 | 60.4
452 | 11.87 | 452 | 27.01 | 452 | 8.67 | 452 | 48.77 | 452 | 4.26 | 452 | 60.32
450 | 11.88 | 450 | 27.02 | 450 | 8.65 | 450 | 48.76 | 450 | 4.27 | 450 | 60.25
448 | 11.88 | 448 | 27.02 | 448 | 8.63 | 448 | 48.73 | 448 | 4.28 | 448 | 60.2
446 | 11.89 | 446 | 26.95 | 446 | 8.61 | 446 | 48.66 | 446 | 4.28 | 446 | 60.07
444 | 11.91 | 444 | 26.99 | 444 | 8.59 | 444 | 48.69 | 444 | 4.29 | 444 | 60.07
442 | 11.9 | 442 | 26.97 | 442 | 8.56 | 442 | 48.62 | 442 | 4.3 | 442 | 59.99
440 | 11.91 | 440 | 26.93 | 440 | 8.55 | 440 | 48.59 | 440 | 4.31 | 440 | 59.91
438 | 11.93 | 438 | 26.93 | 438 | 8.54 | 438 | 48.57 | 438 | 4.31 | 438 | 59.84
436 | 11.94 | 436 | 26.94 | 436 | 8.52 | 436 | 48.54 | 436 | 4.32 | 436 | 59.76
434 | 11.96 | 434 | 26.91 | 434 | 8.5 | 434 | 48.55 | 434 | 4.33 | 434 | 59.73
432 | 11.98 | 432 | 26.91 | 432 | 8.48 | 432 | 48.56 | 432 | 4.33 | 432 | 59.68
430 | 12 | 430 | 26.93 | 430 | 8.46 | 430 | 48.57 | 430 | 4.34 | 430 | 59.64
428 | 12.01 | 428 | 26.92 | 428 | 8.45 | 428 | 48.56 | 428 | 4.35 | 428 | 59.56
426 | 12.04 | 426 | 26.91 | 426 | 8.44 | 426 | 48.52 | 426 | 4.36 | 426 | 59.51
424 | 12.06 | 424 | 26.93 | 424 | 8.43 | 424 | 48.52 | 424 | 4.37 | 424 | 59.47
422 | 12.07 | 422 | 26.93 | 422 | 8.42 | 422 | 48.57 | 422 | 4.38 | 422 | 59.39
420 | 12.09 | 420 | 26.93 | 420 | 8.4 | 420 | 48.57 | 420 | 4.39 | 420 | 59.34
418 | 12.11 | 418 | 26.94 | 418 | 8.39 | 418 | 48.63 | 418 | 4.39 | 418 | 59.34
416 | 12.13 | 416 | 26.97 | 416 | 8.37 | 416 | 48.64 | 416 | 4.4 | 416 | 59.22
414 | 12.13 | 414 | 26.95 | 414 | 8.36 | 414 | 48.64 | 414 | 4.4 | 414 | 59.19
412 | 12.15 | 412 | 26.97 | 412 | 8.36 | 412 | 48.69 | 412 | 4.42 | 412 | 59.2
410 | 12.15 | 410 | 26.98 | 410 | 8.36 | 410 | 48.69 | 410 | 4.44 | 410 | 59.17
408 | 12.19 | 408 | 27.03 | 408 | 8.35 | 408 | 48.83 | 408 | 4.44 | 408 | 59.24
406 | 12.19 | 406 | 27.02 | 406 | 8.33 | 406 | 48.89 | 406 | 4.45 | 406 | 59.2
404 | 12.18 | 404 | 27.05 | 404 | 8.35 | 404 | 48.92 | 404 | 4.46 | 404 | 59.22
402 | 12.23 | 402 | 27.1 | 402 | 8.36 | 402 | 49.13 | 402 | 4.48 | 402 | 59.32
400 | 12.23 | 400 | 27.13 | 400 | 8.34 | 400 | 49.32 | 400 | 4.5 | 400 | 59.45
398 | 12.25 | 398 | 27.18 | 398 | 8.36 | 398 | 49.43 | 398 | 4.5 | 398 | 59.45
396 | 12.26 | 396 | 27.21 | 396 | 8.37 | 396 | 49.64 | 396 | 4.52 | 396 | 59.56
394 | 12.28 | 394 | 27.26 | 394 | 8.37 | 394 | 49.83 | 394 | 4.54 | 394 | 59.61
392 | 12.29 | 392 | 27.32 | 392 | 8.39 | 392 | 50.11 | 392 | 4.57 | 392 | 59.77
390 | 12.32 | 390 | 27.34 | 390 | 8.43 | 390 | 50.35 | 390 | 4.57 | 390 | 59.96
388 | 12.32 | 388 | 27.34 | 388 | 8.43 | 388 | 50.6 | 388 | 4.59 | 388 | 60.04
386 | 12.32 | 386 | 27.37 | 386 | 8.45 | 386 | 50.87 | 386 | 4.6 | 386 | 60.18
384 | 12.37 | 384 | 27.42 | 384 | 8.48 | 384 | 51.22 | 384 | 4.64 | 384 | 60.29
382 | 12.37 | 382 | 27.42 | 382 | 8.49 | 382 | 51.5 | 382 | 4.66 | 382 | 60.48
380 | 12.36 | 380 | 27.45 | 380 | 8.52 | 380 | 51.88 | 380 | 4.67 | 380 | 60.78
378 | 12.33 | 378 | 27.33 | 378 | 8.51 | 378 | 51.92 | 378 | 4.66 | 378 | 60.69
376 | 12.29 | 376 | 27.26 | 376 | 8.57 | 376 | 52.03 | 376 | 4.67 | 376 | 60.86
374 | 12.28 | 374 | 27.33 | 374 | 8.55 | 374 | 52.25 | 374 | 4.69 | 374 | 61.32
372 | 12.29 | 372 | 27.38 | 372 | 8.6 | 372 | 52.81 | 372 | 4.74 | 372 | 61.52
370 | 12.38 | 370 | 27.5 | 370 | 8.7 | 370 | 53.5 | 370 | 4.77 | 370 | 61.85
368 | 12.38 | 368 | 27.53 | 368 | 8.76 | 368 | 53.69 | 368 | 4.84 | 368 | 62.3
366 | 12.43 | 366 | 27.55 | 366 | 8.77 | 366 | 53.97 | 366 | 4.88 | 366 | 62.6
364 | 12.45 | 364 | 27.56 | 364 | 8.78 | 364 | 54.26 | 364 | 4.88 | 364 | 63.07
362 | 12.45 | 362 | 27.52 | 362 | 8.88 | 362 | 54.35 | 362 | 4.94 | 362 | 63.22
360 | 12.45 | 360 | 27.46 | 360 | 8.88 | 360 | 54.39 | 360 | 4.96 | 360 | 63.27
358 | 12.48 | 358 | 27.62 | 358 | 8.95 | 358 | 54.74 | 358 | 5 | 358 | 63.92
356 | 12.48 | 356 | 27.6 | 356 | 8.95 | 356 | 54.84 | 356 | 5 | 356 | 64.33
354 | 12.56 | 354 | 27.64 | 354 | 9.06 | 354 | 55.24 | 354 | 5.07 | 354 | 64.94
352 | 12.52 | 352 | 27.69 | 352 | 9.08 | 352 | 55.43 | 352 | 5.1 | 352 | 64.93
350 | 12.52 | 350 | 27.85 | 350 | 9.15 | 350 | 55.49 | 350 | 5.13 | 350 | 65.27
348 | 12.47 | 348 | 27.87 | 348 | 9.21 | 348 | 55.6 | 348 | 5.18 | 348 | 65.67
346 | 12.52 | 346 | 28.02 | 346 | 9.31 | 346 | 55.86 | 346 | 5.22 | 346 | 66.3
344 | 12.6 | 344 | 28.12 | 344 | 9.35 | 344 | 55.97 | 344 | 5.27 | 344 | 66.64
342 | 12.64 | 342 | 28.23 | 342 | 9.33 | 342 | 56.03 | 342 | 5.25 | 342 | 66.86
340 | 12.61 | 340 | 28.42 | 340 | 9.41 | 340 | 56.17 | 340 | 5.3 | 340 | 67.25
338 | 12.71 | 338 | 28.71 | 338 | 9.47 | 338 | 56.38 | 338 | 5.37 | 338 | 67.83
336 | 12.66 | 336 | 28.95 | 336 | 9.55 | 336 | 56.74 | 336 | 5.47 | 336 | 68.69
334 | 12.62 | 334 | 29.09 | 334 | 9.6 | 334 | 56.19 | 334 | 5.42 | 334 | 69.05
332 | 12.67 | 332 | 29.43 | 332 | 9.64 | 332 | 56.56 | 332 | 5.53 | 332 | 69.41
330 | 12.7 | 330 | 29.68 | 330 | 9.78 | 330 | 56.66 | 330 | 5.58 | 330 | 69.93
328 | 12.79 | 328 | 30.07 | 328 | 9.79 | 328 | 57.07 | 328 | 5.68 | 328 | 70.92
326 | 12.75 | 326 | 30.25 | 326 | 9.9 | 326 | 57.08 | 326 | 5.68 | 326 | 71.33
324 | 12.82 | 324 | 30.37 | 324 | 9.97 | 324 | 57.15 | 324 | 5.74 | 324 | 72.34
322 | 12.79 | 322 | 30.83 | 322 | 10.01 | 322 | 57.33 | 322 | 5.82 | 322 | 72.97
320 | 12.89 | 320 | 31.18 | 320 | 10.14 | 320 | 57.37 | 320 | 5.92 | 320 | 73.54
318 | 13.03 | 318 | 31.53 | 318 | 10.28 | 318 | 57.98 | 318 | 6.01 | 318 | 75.19
316 | 12.89 | 316 | 31.59 | 316 | 10.34 | 316 | 57.46 | 316 | 6.04 | 316 | 74.97
314 | 12.91 | 314 | 31.94 | 314 | 10.41 | 314 | 57.57 | 314 | 6.16 | 314 | 75.78
312 | 13 | 312 | 32.22 | 312 | 10.48 | 312 | 57.7 | 312 | 6.22 | 312 | 76.68
310 | 13.04 | 310 | 32.47 | 310 | 10.56 | 310 | 57.71 | 310 | 6.31 | 310 | 77.66
308 | 13.1 | 308 | 32.74 | 308 | 10.6 | 308 | 57.67 | 308 | 6.42 | 308 | 78.57
306 | 13.14 | 306 | 32.98 | 306 | 10.72 | 306 | 57.9 | 306 | 6.48 | 306 | 79.53
304 | 13.15 | 304 | 33.2 | 304 | 10.84 | 304 | 58.11 | 304 | 6.58 | 304 | 80.53
302 | 13.27 | 302 | 33.48 | 302 | 10.89 | 302 | 58.27 | 302 | 6.68 | 302 | 81.62
300 | 13.31 | 300 | 33.69 | 300 | 10.94 | 300 | 58.42 | 300 | 6.75 | 300 | 82.75