## Insertion Loss
RB62 Insertion Loss
|  | 473 nm Channel |  | 670 nm Channel
|  | Wavelength (nm) | Insertion Loss (dB) | Wavelength (nm) | Insertion Loss (dB)
|  | 430.1117 | 0.5771 | 430.1117 | 9.251
|  | 430.7519 | 0.5637 | 430.7519 | 9.3743
|  | 431.3921 | 0.5523 | 431.3921 | 9.5122
|  | 432.0324 | 0.5345 | 432.0324 | 9.6402
Product Raw Data |  | 432.6726 | 0.5121 | 432.6726 | 9.76
Wavelength Combiner: 473 nm and 670 nm |  | 433.3128 | 0.4952 | 433.3128 | 9.8949
|  | 433.953 | 0.4842 | 433.953 | 10.0312
Item # | RB62A1, RB62B1, RB62F1 | 434.5932 | 0.4721 | 434.5932 | 10.1721
DISCLAIMER: The data presented here are typical. Slight variations in performance data will occur from lot to lot. Please contact Technical Support with any questions regarding the use or reliability of this data. |  | 435.2335 | 0.4569 | 435.2335 | 10.312
|  | 435.8737 | 0.4407 | 435.8737 | 10.4529
|  | 436.5139 | 0.428 | 436.5139 | 10.6013
|  | 437.1541 | 0.4186 | 437.1541 | 10.7692
|  | 437.7944 | 0.4024 | 437.7944 | 10.9256
|  | 438.4346 | 0.3884 | 438.4346 | 11.0824
This data may be used in publications. However, please cite Thorlabs as the source. |  | 439.0748 | 0.3749 | 439.0748 | 11.2461
|  | 439.715 | 0.3574 | 439.715 | 11.4188
|  | 440.3552 | 0.3438 | 440.3552 | 11.5898
Additional Information: |  | 440.9955 | 0.3307 | 440.9955 | 11.7717
This data is provided as an example of combiner performance. Insertion loss curves for each combiner will vary within specifications |  | 441.6357 | 0.3165 | 441.6357 | 11.9586
|  | 442.2759 | 0.3031 | 442.2759 | 12.1523
|  | 442.9161 | 0.292 | 442.9161 | 12.3541
|  | 443.5564 | 0.2802 | 443.5564 | 12.5519
|  | 444.1966 | 0.2659 | 444.1966 | 12.7451
|  | 444.8368 | 0.2519 | 444.8368 | 12.9504
|  | 445.477 | 0.2385 | 445.477 | 13.1653
|  | 446.1172 | 0.2262 | 446.1172 | 13.3838
|  | 446.7575 | 0.2177 | 446.7575 | 13.6034
|  | 447.3977 | 0.2125 | 447.3977 | 13.8249
|  | 448.0379 | 0.2005 | 448.0379 | 14.0574
|  | 448.6781 | 0.188 | 448.6781 | 14.2935
|  | 449.3183 | 0.1794 | 449.3183 | 14.5295
|  | 449.9586 | 0.1695 | 449.9586 | 14.7771
|  | 450.5988 | 0.1631 | 450.5988 | 15.0179
|  | 451.239 | 0.16 | 451.239 | 15.2897
|  | 451.8792 | 0.1566 | 451.8792 | 15.5664
|  | 452.5195 | 0.1507 | 452.5195 | 15.8357
|  | 453.1597 | 0.1415 | 453.1597 | 16.1175
|  | 453.7999 | 0.1339 | 453.7999 | 16.394
|  | 454.4401 | 0.1294 | 454.4401 | 16.6953
|  | 455.0803 | 0.1248 | 455.0803 | 17.0084
|  | 455.7206 | 0.1204 | 455.7206 | 17.3213
|  | 456.3608 | 0.1202 | 456.3608 | 17.6259
|  | 457.001 | 0.1131 | 457.001 | 17.9581
|  | 457.6412 | 0.1084 | 457.6412 | 18.3095
|  | 458.2814 | 0.1043 | 458.2814 | 18.6745
|  | 458.9217 | 0.1019 | 458.9217 | 19.0471
|  | 459.5619 | 0.1045 | 459.5619 | 19.4204
|  | 460.2021 | 0.1013 | 460.2021 | 19.8091
|  | 460.8423 | 0.0979 | 460.8423 | 20.2311
|  | 461.4826 | 0.0951 | 461.4826 | 20.6841
|  | 462.1228 | 0.0915 | 462.1228 | 21.1599
|  | 462.763 | 0.0861 | 462.763 | 21.65
|  | 463.4032 | 0.0896 | 463.4032 | 22.1799
|  | 464.0434 | 0.0883 | 464.0434 | 22.7526
|  | 464.6837 | 0.0833 | 464.6837 | 23.3358
|  | 465.3239 | 0.078 | 465.3239 | 23.9209
|  | 465.9641 | 0.0744 | 465.9641 | 24.5168
|  | 466.6043 | 0.0699 | 466.6043 | 25.0921
|  | 467.2445 | 0.0699 | 467.2445 | 25.9394
|  | 467.8848 | 0.0715 | 467.8848 | 26.7432
|  | 468.525 | 0.0718 | 468.525 | 27.527
|  | 469.1652 | 0.0696 | 469.1652 | 28.4121
|  | 469.8054 | 0.0679 | 469.8054 | 29.5292
|  | 470.4457 | 0.0656 | 470.4457 | 30.39
|  | 471.0859 | 0.062 | 471.0859 | 30.9845
|  | 471.7261 | 0.0585 | 471.7261 | 31.4595
|  | 472.3663 | 0.0569 | 472.3663 | 31.8565
|  | 473.0065 | 0.0581 | 473.0065 | 32.0647
|  | 473.6468 | 0.0608 | 473.6468 | 31.7269
|  | 474.287 | 0.0616 | 474.287 | 31.3465
|  | 474.9272 | 0.0613 | 474.9272 | 30.7832
|  | 475.5674 | 0.061 | 475.5674 | 29.9063
|  | 476.2076 | 0.0593 | 476.2076 | 28.7582
|  | 476.8479 | 0.0625 | 476.8479 | 27.9844
|  | 477.4881 | 0.0657 | 477.4881 | 27.2446
|  | 478.1283 | 0.0673 | 478.1283 | 26.4034
|  | 478.7685 | 0.0684 | 478.7685 | 25.52
|  | 479.4088 | 0.0719 | 479.4088 | 24.752
|  | 480.049 | 0.0724 | 480.049 | 23.972
|  | 480.6892 | 0.0726 | 480.6892 | 23.3562
|  | 481.3294 | 0.0729 | 481.3294 | 22.7824
|  | 481.9696 | 0.0738 | 481.9696 | 22.1863
|  | 482.6099 | 0.0777 | 482.6099 | 21.6057
|  | 483.2501 | 0.0799 | 483.2501 | 21.1461
|  | 483.8903 | 0.0857 | 483.8903 | 20.6254
|  | 484.5305 | 0.0907 | 484.5305 | 20.1236
|  | 485.1708 | 0.0947 | 485.1708 | 19.6843
|  | 485.811 | 0.101 | 485.811 | 19.2777
|  | 486.4512 | 0.108 | 486.4512 | 18.8613
|  | 487.0914 | 0.1092 | 487.0914 | 18.447
|  | 487.7316 | 0.1089 | 487.7316 | 18.0702
|  | 488.3719 | 0.1125 | 488.3719 | 17.7258
|  | 489.0121 | 0.1228 | 489.0121 | 17.3937
|  | 489.6523 | 0.1321 | 489.6523 | 17.0523
|  | 490.2925 | 0.141 | 490.2925 | 16.7288
|  | 490.9327 | 0.1507 | 490.9327 | 16.4219
|  | 491.573 | 0.1596 | 491.573 | 16.1271
|  | 492.2132 | 0.1664 | 492.2132 | 15.8442
|  | 492.8534 | 0.1692 | 492.8534 | 15.5706
|  | 493.4936 | 0.1746 | 493.4936 | 15.3051
|  | 494.1339 | 0.1818 | 494.1339 | 15.0472
|  | 494.7741 | 0.1894 | 494.7741 | 14.7956
|  | 495.4143 | 0.197 | 495.4143 | 14.5499
|  | 496.0545 | 0.2048 | 496.0545 | 14.3154
|  | 496.6947 | 0.2123 | 496.6947 | 14.0938
|  | 497.335 | 0.2203 | 497.335 | 13.8723
|  | 497.9752 | 0.2297 | 497.9752 | 13.6517
|  | 498.6154 | 0.2403 | 498.6154 | 13.4363
|  | 499.2556 | 0.2519 | 499.2556 | 13.228
|  | 499.8958 | 0.2593 | 499.8958 | 13.0214
|  | 500.5361 | 0.2681 | 500.5361 | 12.8174
|  | 501.1763 | 0.2805 | 501.1763 | 12.6195
|  | 501.8165 | 0.2943 | 501.8165 | 12.4285
|  | 502.4567 | 0.3051 | 502.4567 | 12.2458
|  | 503.097 | 0.3128 | 503.097 | 12.0554
|  | 503.7372 | 0.3233 | 503.7372 | 11.8771
|  | 504.3774 | 0.3365 | 504.3774 | 11.7073
|  | 505.0176 | 0.35 | 505.0176 | 11.5373
|  | 505.6578 | 0.3627 | 505.6578 | 11.3662
|  | 506.2981 | 0.3736 | 506.2981 | 11.1961
|  | 506.9383 | 0.3863 | 506.9383 | 11.0362
|  | 507.5785 | 0.3978 | 507.5785 | 10.8848
|  | 508.2187 | 0.4095 | 508.2187 | 10.7363
|  | 508.8589 | 0.4275 | 508.8589 | 10.5851
|  | 509.4992 | 0.4434 | 509.4992 | 10.4366
|  | 510.1394 | 0.4555 | 510.1394 | 10.2871
|  | 510.7796 | 0.4688 | 510.7796 | 10.1436
|  | 511.4198 | 0.4848 | 511.4198 | 10.0063
|  | 512.0601 | 0.5036 | 512.0601 | 9.8682
|  | 512.7003 | 0.52 | 512.7003 | 9.7367
|  | 513.3405 | 0.5333 | 513.3405 | 9.6042
|  | 513.9807 | 0.5486 | 513.9807 | 9.4718
|  | 514.6209 | 0.5659 | 514.6209 | 9.3421
|  | 515.2612 | 0.5836 | 515.2612 | 9.2144
|  | 515.9014 | 0.6004 | 515.9014 | 9.088
|  | 516.5416 | 0.6186 | 516.5416 | 8.9687
|  | 517.1818 | 0.6372 | 517.1818 | 8.8498
|  | 517.822 | 0.6556 | 517.822 | 8.732
|  | 518.4623 | 0.6741 | 518.4623 | 8.6198
|  | 519.1025 | 0.6904 | 519.1025 | 8.5069
|  | 519.7427 | 0.7073 | 519.7427 | 8.397
|  | 520.3829 | 0.7263 | 520.3829 | 8.2883
|  | 521.0232 | 0.7466 | 521.0232 | 8.1799
|  | 521.6634 | 0.7669 | 521.6634 | 8.0743
|  | 522.3036 | 0.7835 | 522.3036 | 7.9745
|  | 522.9438 | 0.7929 | 522.9438 | 7.8767
|  | 523.584 | 0.8057 | 523.584 | 7.78
|  | 524.2243 | 0.8249 | 524.2243 | 7.6853
|  | 524.8645 | 0.8473 | 524.8645 | 7.5927
|  | 525.5047 | 0.8694 | 525.5047 | 7.5017
|  | 526.1449 | 0.8909 | 526.1449 | 7.4119
|  | 526.7851 | 0.9096 | 526.7851 | 7.3229
|  | 527.4254 | 0.9294 | 527.4254 | 7.2343
|  | 528.0656 | 0.9533 | 528.0656 | 7.1465
|  | 528.7058 | 0.981 | 528.7058 | 7.0615
|  | 529.346 | 1.0057 | 529.346 | 6.9789
|  | 529.9863 | 1.0268 | 529.9863 | 6.8986
|  | 530.6265 | 1.0486 | 530.6265 | 6.816
|  | 531.2667 | 1.0705 | 531.2667 | 6.7311
|  | 531.9069 | 1.0896 | 531.9069 | 6.6497
|  | 532.5471 | 1.1087 | 532.5471 | 6.5712
|  | 533.1874 | 1.1311 | 533.1874 | 6.495
|  | 533.8276 | 1.1567 | 533.8276 | 6.4197
|  | 534.4678 | 1.1834 | 534.4678 | 6.3437
|  | 535.108 | 1.2096 | 535.108 | 6.2669
|  | 535.7483 | 1.2253 | 535.7483 | 6.1918
|  | 536.3885 | 1.2455 | 536.3885 | 6.1198
|  | 537.0287 | 1.2733 | 537.0287 | 6.048
|  | 537.6689 | 1.3006 | 537.6689 | 5.9764
|  | 538.3091 | 1.3248 | 538.3091 | 5.9069
|  | 538.9494 | 1.349 | 538.9494 | 5.8324
|  | 539.5896 | 1.3778 | 539.5896 | 5.7615
|  | 540.2298 | 1.4045 | 540.2298 | 5.689
|  | 540.87 | 1.4299 | 540.87 | 5.6123
|  | 541.5102 | 1.4588 | 541.5102 | 5.5376
|  | 542.1505 | 1.4874 | 542.1505 | 5.4675
|  | 542.7907 | 1.5139 | 542.7907 | 5.3972
|  | 543.4309 | 1.5418 | 543.4309 | 5.3268
|  | 544.0711 | 1.5723 | 544.0711 | 5.2585
|  | 544.7114 | 1.6039 | 544.7114 | 5.1912
|  | 545.3516 | 1.6336 | 545.3516 | 5.1207
|  | 545.9918 | 1.6605 | 545.9918 | 5.0473
|  | 546.632 | 1.6905 | 546.632 | 4.9773
|  | 547.2722 | 1.7232 | 547.2722 | 4.9111
|  | 547.9125 | 1.7552 | 547.9125 | 4.8459
|  | 548.5527 | 1.7868 | 548.5527 | 4.7789
|  | 549.1929 | 1.8227 | 549.1929 | 4.7126
|  | 549.8331 | 1.8589 | 549.8331 | 4.6485
|  | 550.4733 | 1.8925 | 550.4733 | 4.5845
|  | 551.1136 | 1.9255 | 551.1136 | 4.5201
|  | 551.7538 | 1.959 | 551.7538 | 4.4569
|  | 552.394 | 1.9923 | 552.394 | 4.3927
|  | 553.0342 | 2.0274 | 553.0342 | 4.328
|  | 553.6745 | 2.0644 | 553.6745 | 4.2664
|  | 554.3147 | 2.1023 | 554.3147 | 4.2103
|  | 554.9549 | 2.141 | 554.9549 | 4.1627
|  | 555.5951 | 2.1793 | 555.5951 | 4.1089
|  | 556.2353 | 2.2116 | 556.2353 | 4.0496
|  | 556.8756 | 2.2462 | 556.8756 | 3.9943
|  | 557.5158 | 2.2869 | 557.5158 | 3.9407
|  | 558.156 | 2.3247 | 558.156 | 3.8848
|  | 558.7962 | 2.3677 | 558.7962 | 3.8304
|  | 559.4364 | 2.4016 | 559.4364 | 3.7852
|  | 560.0767 | 2.4301 | 560.0767 | 3.7539
|  | 560.7169 | 2.4685 | 560.7169 | 3.7213
|  | 561.3571 | 2.517 | 561.3571 | 3.6659
|  | 561.9973 | 2.5471 | 561.9973 | 3.6172
|  | 562.6376 | 2.5778 | 562.6376 | 3.5836
|  | 563.2778 | 2.6236 | 563.2778 | 3.5455
|  | 563.918 | 2.665 | 563.918 | 3.4945
|  | 564.5582 | 2.6963 | 564.5582 | 3.4273
|  | 565.1984 | 2.7547 | 565.1984 | 3.3884
|  | 565.8387 | 2.8062 | 565.8387 | 3.3539
|  | 566.4789 | 2.8465 | 566.4789 | 3.2976
|  | 567.1191 | 2.898 | 567.1191 | 3.2398
|  | 567.7593 | 2.946 | 567.7593 | 3.1828
|  | 568.3995 | 2.9775 | 568.3995 | 3.1105
|  | 569.0398 | 3.0262 | 569.0398 | 3.042
|  | 569.68 | 3.0827 | 569.68 | 2.988
|  | 570.3202 | 3.1236 | 570.3202 | 2.9361
|  | 570.9604 | 3.1641 | 570.9604 | 2.8892
|  | 571.6007 | 3.215 | 571.6007 | 2.853
|  | 572.2409 | 3.2648 | 572.2409 | 2.8211
|  | 572.8811 | 3.3019 | 572.8811 | 2.7844
|  | 573.5213 | 3.3383 | 573.5213 | 2.7445
|  | 574.1615 | 3.3812 | 574.1615 | 2.7028
|  | 574.8018 | 3.4321 | 574.8018 | 2.6592
|  | 575.442 | 3.4856 | 575.442 | 2.6144
|  | 576.0822 | 3.5345 | 576.0822 | 2.5723
|  | 576.7224 | 3.5801 | 576.7224 | 2.5357
|  | 577.3626 | 3.626 | 577.3626 | 2.5012
|  | 578.0029 | 3.6736 | 578.0029 | 2.4638
|  | 578.6431 | 3.7232 | 578.6431 | 2.4221
|  | 579.2833 | 3.7735 | 579.2833 | 2.3852
|  | 579.9235 | 3.8237 | 579.9235 | 2.3511
|  | 580.5638 | 3.8736 | 580.5638 | 2.3143
|  | 581.204 | 3.923 | 581.204 | 2.2777
|  | 581.8442 | 3.9717 | 581.8442 | 2.2451
|  | 582.4844 | 4.0226 | 582.4844 | 2.2131
|  | 583.1246 | 4.0768 | 583.1246 | 2.1782
|  | 583.7649 | 4.1314 | 583.7649 | 2.1417
|  | 584.4051 | 4.1847 | 584.4051 | 2.1028
|  | 585.0453 | 4.2364 | 585.0453 | 2.0647
|  | 585.6855 | 4.2904 | 585.6855 | 2.0303
|  | 586.3258 | 4.349 | 586.3258 | 2.0007
|  | 586.966 | 4.408 | 586.966 | 1.9735
|  | 587.6062 | 4.4639 | 587.6062 | 1.9448
|  | 588.2464 | 4.5173 | 588.2464 | 1.9114
|  | 588.8866 | 4.5718 | 588.8866 | 1.8766
|  | 589.5269 | 4.6246 | 589.5269 | 1.8451
|  | 590.1671 | 4.6758 | 590.1671 | 1.8169
|  | 590.8073 | 4.731 | 590.8073 | 1.7906
|  | 591.4475 | 4.7941 | 591.4475 | 1.7594
|  | 592.0877 | 4.857 | 592.0877 | 1.7203
|  | 592.728 | 4.9166 | 592.728 | 1.6828
|  | 593.3682 | 4.9792 | 593.3682 | 1.6514
|  | 594.0084 | 5.0428 | 594.0084 | 1.6227
|  | 594.6486 | 5.1058 | 594.6486 | 1.5954
|  | 595.2889 | 5.1712 | 595.2889 | 1.5693
|  | 595.9291 | 5.2405 | 595.9291 | 1.5446
|  | 596.5693 | 5.3084 | 596.5693 | 1.5206
|  | 597.2095 | 5.3746 | 597.2095 | 1.4971
|  | 597.8497 | 5.4417 | 597.8497 | 1.4744
|  | 598.49 | 5.5115 | 598.49 | 1.4506
|  | 599.1302 | 5.5815 | 599.1302 | 1.4253
|  | 599.7704 | 5.6507 | 599.7704 | 1.4013
|  | 600.4106 | 5.721 | 600.4106 | 1.3782
|  | 601.0508 | 5.7923 | 601.0508 | 1.3544
|  | 601.6911 | 5.865 | 601.6911 | 1.3299
|  | 602.3313 | 5.9392 | 602.3313 | 1.3068
|  | 602.9715 | 6.0133 | 602.9715 | 1.2847
|  | 603.6117 | 6.0875 | 603.6117 | 1.2632
|  | 604.252 | 6.1637 | 604.252 | 1.2424
|  | 604.8922 | 6.2434 | 604.8922 | 1.2219
|  | 605.5324 | 6.3232 | 605.5324 | 1.2006
|  | 606.1726 | 6.4015 | 606.1726 | 1.1792
|  | 606.8128 | 6.481 | 606.8128 | 1.1583
|  | 607.4531 | 6.5626 | 607.4531 | 1.1375
|  | 608.0933 | 6.6465 | 608.0933 | 1.1164
|  | 608.7335 | 6.7307 | 608.7335 | 1.0954
|  | 609.3737 | 6.8152 | 609.3737 | 1.0746
|  | 610.0139 | 6.9021 | 610.0139 | 1.0539
|  | 610.6542 | 6.9916 | 610.6542 | 1.0355
|  | 611.2944 | 7.0821 | 611.2944 | 1.0196
|  | 611.9346 | 7.1718 | 611.9346 | 1.0022
|  | 612.5748 | 7.2629 | 612.5748 | 0.9815
|  | 613.2151 | 7.3547 | 613.2151 | 0.9607
|  | 613.8553 | 7.4452 | 613.8553 | 0.9389
|  | 614.4955 | 7.5364 | 614.4955 | 0.9176
|  | 615.1357 | 7.6341 | 615.1357 | 0.9015
|  | 615.7759 | 7.7355 | 615.7759 | 0.8886
|  | 616.4162 | 7.8352 | 616.4162 | 0.872
|  | 617.0564 | 7.936 | 617.0564 | 0.8542
|  | 617.6966 | 8.0359 | 617.6966 | 0.8359
|  | 618.3368 | 8.1359 | 618.3368 | 0.8158
|  | 618.977 | 8.2419 | 618.977 | 0.7948
|  | 619.6173 | 8.3508 | 619.6173 | 0.7773
|  | 620.2575 | 8.4567 | 620.2575 | 0.7619
|  | 620.8977 | 8.5615 | 620.8977 | 0.7467
|  | 621.5379 | 8.6712 | 621.5379 | 0.7303
|  | 622.1782 | 8.786 | 622.1782 | 0.7127
|  | 622.8184 | 8.8996 | 622.8184 | 0.6949
|  | 623.4586 | 9.0137 | 623.4586 | 0.6783
|  | 624.0988 | 9.13 | 624.0988 | 0.6639
|  | 624.739 | 9.2493 | 624.739 | 0.6499
|  | 625.3793 | 9.372 | 625.3793 | 0.6331
|  | 626.0195 | 9.4967 | 626.0195 | 0.6161
|  | 626.6597 | 9.6215 | 626.6597 | 0.6007
|  | 627.2999 | 9.7479 | 627.2999 | 0.5856
|  | 627.9402 | 9.8774 | 627.9402 | 0.5689
|  | 628.5804 | 10.0088 | 628.5804 | 0.5502
|  | 629.2206 | 10.14 | 629.2206 | 0.5322
|  | 629.8608 | 10.2739 | 629.8608 | 0.5168
|  | 630.501 | 10.4112 | 630.501 | 0.5032
|  | 631.1413 | 10.5516 | 631.1413 | 0.4901
|  | 631.7815 | 10.6947 | 631.7815 | 0.4771
|  | 632.4217 | 10.8394 | 632.4217 | 0.4654
|  | 633.0619 | 10.9846 | 633.0619 | 0.4533
|  | 633.7021 | 11.1316 | 633.7021 | 0.4404
|  | 634.3424 | 11.2812 | 634.3424 | 0.4275
|  | 634.9826 | 11.433 | 634.9826 | 0.4147
|  | 635.6228 | 11.5874 | 635.6228 | 0.4005
|  | 636.263 | 11.7478 | 636.263 | 0.3874
|  | 636.9033 | 11.914 | 636.9033 | 0.3774
|  | 637.5435 | 12.0829 | 637.5435 | 0.3702
|  | 638.1837 | 12.2525 | 638.1837 | 0.3611
|  | 638.8239 | 12.4255 | 638.8239 | 0.3468
|  | 639.4641 | 12.6013 | 639.4641 | 0.3337
|  | 640.1044 | 12.7788 | 640.1044 | 0.3246
|  | 640.7446 | 12.96 | 640.7446 | 0.317
|  | 641.3848 | 13.1493 | 641.3848 | 0.3049
|  | 642.025 | 13.3464 | 642.025 | 0.2912
|  | 642.6652 | 13.5447 | 642.6652 | 0.2827
|  | 643.3055 | 13.7449 | 643.3055 | 0.2733
|  | 643.9457 | 13.9501 | 643.9457 | 0.2636
|  | 644.5859 | 14.1627 | 644.5859 | 0.2552
|  | 645.2261 | 14.3822 | 645.2261 | 0.2483
|  | 645.8664 | 14.608 | 645.8664 | 0.2416
|  | 646.5066 | 14.8395 | 646.5066 | 0.2367
|  | 647.1468 | 15.0737 | 647.1468 | 0.2301
|  | 647.787 | 15.3093 | 647.787 | 0.2203
|  | 648.4272 | 15.5556 | 648.4272 | 0.2112
|  | 649.0675 | 15.8188 | 649.0675 | 0.2049
|  | 649.7077 | 16.0867 | 649.7077 | 0.1981
|  | 650.3479 | 16.3562 | 650.3479 | 0.1911
|  | 650.9881 | 16.6312 | 650.9881 | 0.1857
|  | 651.6283 | 16.9228 | 651.6283 | 0.1832
|  | 652.2686 | 17.2266 | 652.2686 | 0.1796
|  | 652.9088 | 17.5366 | 652.9088 | 0.1741
|  | 653.549 | 17.8557 | 653.549 | 0.1685
|  | 654.1892 | 18.1858 | 654.1892 | 0.1644
|  | 654.8295 | 18.53 | 654.8295 | 0.1618
|  | 655.4697 | 18.8919 | 655.4697 | 0.1577
|  | 656.1099 | 19.2731 | 656.1099 | 0.1524
|  | 656.7501 | 19.6738 | 656.7501 | 0.1479
|  | 657.3903 | 20.0905 | 657.3903 | 0.1447
|  | 658.0306 | 20.5219 | 658.0306 | 0.1414
|  | 658.6708 | 20.9786 | 658.6708 | 0.136
|  | 659.311 | 21.4652 | 659.311 | 0.1308
|  | 659.9512 | 21.9819 | 659.9512 | 0.1267
|  | 660.5914 | 22.525 | 660.5914 | 0.125
|  | 661.2317 | 23.0969 | 661.2317 | 0.124
|  | 661.8719 | 23.7111 | 661.8719 | 0.1187
|  | 662.5121 | 24.3641 | 662.5121 | 0.1116
|  | 663.1523 | 25.0587 | 663.1523 | 0.1059
|  | 663.7926 | 25.8041 | 663.7926 | 0.1019
|  | 664.4328 | 26.6121 | 664.4328 | 0.0992
|  | 665.073 | 27.4764 | 665.073 | 0.0976
|  | 665.7132 | 28.3813 | 665.7132 | 0.0953
|  | 666.3534 | 29.3432 | 666.3534 | 0.0941
|  | 666.9937 | 30.3659 | 666.9937 | 0.0929
|  | 667.6339 | 31.4152 | 667.6339 | 0.0886
|  | 668.2741 | 32.3729 | 668.2741 | 0.0824
|  | 668.9143 | 33.1476 | 668.9143 | 0.0843
|  | 669.5545 | 33.6687 | 669.5545 | 0.0877
|  | 670.1948 | 33.7897 | 670.1948 | 0.0884
|  | 670.835 | 33.4237 | 670.835 | 0.0853
|  | 671.4752 | 32.6774 | 671.4752 | 0.0827
|  | 672.1154 | 31.7796 | 672.1154 | 0.0806
|  | 672.7557 | 30.7636 | 672.7557 | 0.0796
|  | 673.3959 | 29.7262 | 673.3959 | 0.0816
|  | 674.0361 | 28.7389 | 674.0361 | 0.0848
|  | 674.6763 | 27.8262 | 674.6763 | 0.084
|  | 675.3165 | 26.9688 | 675.3165 | 0.0814
|  | 675.9568 | 26.1629 | 675.9568 | 0.0818
|  | 676.597 | 25.4134 | 676.597 | 0.083
|  | 677.2372 | 24.7149 | 677.2372 | 0.0836
|  | 677.8774 | 24.0603 | 677.8774 | 0.0834
|  | 678.5177 | 23.4543 | 678.5177 | 0.084
|  | 679.1579 | 22.8829 | 679.1579 | 0.085
|  | 679.7981 | 22.3429 | 679.7981 | 0.086
|  | 680.4383 | 21.8316 | 680.4383 | 0.0867
|  | 681.0785 | 21.3516 | 681.0785 | 0.0874
|  | 681.7188 | 20.903 | 681.7188 | 0.0879
|  | 682.359 | 20.4699 | 682.359 | 0.089
|  | 682.9992 | 20.0551 | 682.9992 | 0.0906
|  | 683.6394 | 19.6599 | 683.6394 | 0.091
|  | 684.2796 | 19.2846 | 684.2796 | 0.088
|  | 684.9199 | 18.9231 | 684.9199 | 0.0845
|  | 685.5601 | 18.5737 | 685.5601 | 0.0858
|  | 686.2003 | 18.2397 | 686.2003 | 0.0892
|  | 686.8405 | 17.9189 | 686.8405 | 0.094
|  | 687.4808 | 17.608 | 687.4808 | 0.1016
|  | 688.121 | 17.3054 | 688.121 | 0.1132
|  | 688.7612 | 17.012 | 688.7612 | 0.119
|  | 689.4014 | 16.7314 | 689.4014 | 0.1222
|  | 690.0416 | 16.464 | 690.0416 | 0.1281
|  | 690.6819 | 16.2069 | 690.6819 | 0.1388
|  | 691.3221 | 15.9551 | 691.3221 | 0.145
|  | 691.9623 | 15.7123 | 691.9623 | 0.1482
|  | 692.6025 | 15.4763 | 692.6025 | 0.1543
|  | 693.2427 | 15.2441 | 693.2427 | 0.1605
|  | 693.883 | 15.0149 | 693.883 | 0.1643
|  | 694.5232 | 14.7939 | 694.5232 | 0.1684
|  | 695.1634 | 14.5796 | 695.1634 | 0.1749
|  | 695.8036 | 14.3662 | 695.8036 | 0.1754
|  | 696.4439 | 14.1566 | 696.4439 | 0.1725
|  | 697.0841 | 13.9528 | 697.0841 | 0.1721
|  | 697.7243 | 13.7546 | 697.7243 | 0.1793
|  | 698.3645 | 13.5615 | 698.3645 | 0.1829
|  | 699.0047 | 13.3734 | 699.0047 | 0.1908
|  | 699.645 | 13.1875 | 699.645 | 0.2029
|  | 700.2852 | 13.0043 | 700.2852 | 0.2169
|  | 700.9254 | 12.8284 | 700.9254 | 0.23
|  | 701.5656 | 12.6623 | 701.5656 | 0.2473
|  | 702.2058 | 12.4998 | 702.2058 | 0.2609
|  | 702.8461 | 12.3403 | 702.8461 | 0.2757
|  | 703.4863 | 12.1856 | 703.4863 | 0.2942
|  | 704.1265 | 12.0375 | 704.1265 | 0.3154
|  | 704.7667 | 11.8859 | 704.7667 | 0.3317
|  | 705.407 | 11.7313 | 705.407 | 0.35
|  | 706.0472 | 11.5759 | 706.0472 | 0.3688
|  | 706.6874 | 11.4227 | 706.6874 | 0.3889
|  | 707.3276 | 11.2738 | 707.3276 | 0.4119
|  | 707.9678 | 11.1258 | 707.9678 | 0.4385
|  | 708.6081 | 10.9778 | 708.6081 | 0.4633
|  | 709.2483 | 10.8338 | 709.2483 | 0.4888
|  | 709.8885 | 10.6961 | 709.8885 | 0.515
|  | 710.5287 | 10.5655 | 710.5287 | 0.5403
|  | 711.1689 | 10.4394 | 711.1689 | 0.5608
|  | 711.8092 | 10.3135 | 711.8092 | 0.5769
|  | 712.4494 | 10.1897 | 712.4494 | 0.5898
|  | 713.0896 | 10.0702 | 713.0896 | 0.6002
|  | 713.7298 | 9.9555 | 713.7298 | 0.6074
|  | 714.3701 | 9.8417 | 714.3701 | 0.6086
|  | 715.0103 | 9.731 | 715.0103 | 0.6151
|  | 715.6505 | 9.6249 | 715.6505 | 0.6229
|  | 716.2907 | 9.5211 | 716.2907 | 0.6288
|  | 716.9309 | 9.4186 | 716.9309 | 0.6326
|  | 717.5712 | 9.3229 | 717.5712 | 0.6418
|  | 718.2114 | 9.2303 | 718.2114 | 0.6496
|  | 718.8516 | 9.1365 | 718.8516 | 0.6606
|  | 719.4918 | 9.0413 | 719.4918 | 0.6729
|  | 720.1321 | 8.9452 | 720.1321 | 0.6843
|  | 720.7723 | 8.8514 | 720.7723 | 0.6939
|  | 721.4125 | 8.7683 | 721.4125 | 0.709
|  | 722.0527 | 8.6862 | 722.0527 | 0.7268
|  | 722.6929 | 8.6057 | 722.6929 | 0.7494
|  | 723.3332 | 8.5268 | 723.3332 | 0.7728
|  | 723.9734 | 8.4481 | 723.9734 | 0.7873
|  | 724.6136 | 8.3656 | 724.6136 | 0.8032
|  | 725.2538 | 8.282 | 725.2538 | 0.8216
|  | 725.894 | 8.1993 | 725.894 | 0.8406
|  | 726.5343 | 8.1172 | 726.5343 | 0.8575
|  | 727.1745 | 8.0331 | 727.1745 | 0.8699
|  | 727.8147 | 7.9436 | 727.8147 | 0.8811
|  | 728.4549 | 7.8491 | 728.4549 | 0.8904
|  | 729.0952 | 7.7545 | 729.0952 | 0.8971
|  | 729.7354 | 7.6615 | 729.7354 | 0.9013
|  | 730.3756 | 7.5698 | 730.3756 | 0.9028
|  | 731.0158 | 7.4855 | 731.0158 | 0.899
|  | 731.656 | 7.4093 | 731.656 | 0.9084
|  | 732.2963 | 7.3332 | 732.2963 | 0.9273
|  | 732.9365 | 7.2536 | 732.9365 | 0.9504
|  | 733.5767 | 7.1693 | 733.5767 | 0.9718
|  | 734.2169 | 7.0833 | 734.2169 | 0.9949
|  | 734.8571 | 7.0022 | 734.8571 | 1.0193
|  | 735.4974 | 6.9202 | 735.4974 | 1.0429
|  | 736.1376 | 6.8374 | 736.1376 | 1.0664
|  | 736.7778 | 6.7565 | 736.7778 | 1.0911
|  | 737.418 | 6.6828 | 737.418 | 1.1163
|  | 738.0583 | 6.6063 | 738.0583 | 1.1365
|  | 738.6985 | 6.5279 | 738.6985 | 1.1553
|  | 739.3387 | 6.4469 | 739.3387 | 1.1751
|  | 739.9789 | 6.3632 | 739.9789 | 1.1973
|  | 740.6191 | 6.2785 | 740.6191 | 1.2206
|  | 741.2594 | 6.2051 | 741.2594 | 1.2522
|  | 741.8996 | 6.1326 | 741.8996 | 1.2826
|  | 742.5398 | 6.055 | 742.5398 | 1.3071
|  | 743.18 | 5.9706 | 743.18 | 1.3287
|  | 743.8202 | 5.8889 | 743.8202 | 1.3663
|  | 744.4605 | 5.8254 | 744.4605 | 1.3962
|  | 745.1007 | 5.7526 | 745.1007 | 1.4221
|  | 745.7409 | 5.6777 | 745.7409 | 1.449
|  | 746.3811 | 5.6058 | 746.3811 | 1.4771
|  | 747.0214 | 5.5339 | 747.0214 | 1.4985
|  | 747.6616 | 5.4613 | 747.6616 | 1.5224
|  | 748.3018 | 5.3884 | 748.3018 | 1.5424
|  | 748.942 | 5.3126 | 748.942 | 1.5567
|  | 749.5822 | 5.2353 | 749.5822 | 1.5701
|  | 750.2225 | 5.1632 | 750.2225 | 1.5954