## Transmission
RJ2 Typical Transmission
|  | Wavelength (nm) | Transmission (%) | Transmission (%)
|  | 375 | 5.70164 | 3.70681
|  | 376.125 | 8.99498 | 3.36512
|  | 377.25 | 6.85488 | 5.98412
|  | 378.375 | 9.54993 | 6.87068
Product Raw Data |  | 379.5 | 8.26038 | 10.69055
RJ2 Rotary Joint |  | 380.625 | 10.49542 | 12.10598
|  | 381.75 | 11.4025 | 8.85116
Item # | RJ2 | 382.875 | 11.64126 | 10
DISCLAIMER: The data presented here are typical. Slight variations in performance data will occur from lot to lot. Please contact Technical Support with any questions regarding the use or reliability of this data. |  | 384 | 12.24616 | 10.09253
|  | 385.125 | 11.22018 | 13.52073
|  | 386.25 | 11.96741 | 14.28894
|  | 387.375 | 13.80384 | 18.62087
|  | 388.5 | 12.50259 | 16.06941
|  | 389.625 | 15.45254 | 17.53881
This data may be used in publications. However, please cite Thorlabs as the source. |  | 390.75 | 15.45254 | 20.74914
|  | 391.875 | 15.24053 | 20.23019
|  | 393 | 15.73983 | 21.42891
Additional Information: |  | 394.125 | 17.02159 | 24.09905
Data was measured using a SLS201 Light source and optical spectrum analyzer. |  | 395.25 | 16.71091 | 23.38837
|  | 396.375 | 17.06082 | 22.13095
|  | 397.5 | 18.92344 | 23.17395
|  | 398.625 | 18.53532 | 23.6592
|  | 399.75 | 19.81527 | 23.98833
|  | 400.875 | 20.79697 | 23.98833
|  | 402 | 19.58845 | 22.96149
|  | 403.125 | 20.70141 | 25.06109
|  | 404.25 | 20.6063 | 25.58586
|  | 405.375 | 21.57744 | 24.83133
|  | 406.5 | 21.92805 | 24.94595
|  | 407.625 | 22.38721 | 25.52701
|  | 408.75 | 23.7684 | 25.06109
|  | 409.875 | 23.06747 | 26.60725
|  | 411 | 22.80342 | 25.8226
|  | 412.125 | 23.7684 | 26.36331
|  | 413.25 | 23.28091 | 26.66859
|  | 414.375 | 24.49063 | 27.22701
|  | 415.5 | 23.82319 | 26.79168
|  | 416.625 | 23.82319 | 26.79168
|  | 417.75 | 23.7684 | 27.47894
|  | 418.875 | 24.49063 | 27.10192
|  | 420 | 24.66039 | 26.79168
|  | 421.125 | 24.60368 | 27.35269
|  | 422.25 | 24.43431 | 27.86121
|  | 423.375 | 25.06109 | 27.7332
|  | 424.5 | 24.94595 | 27.86121
|  | 425.625 | 25.35129 | 27.60578
|  | 426.75 | 25.52701 | 27.98981
|  | 427.875 | 25.58586 | 28.05434
|  | 429 | 25.52701 | 28.05434
|  | 430.125 | 25.4683 | 28.05434
|  | 431.25 | 25.52701 | 28.2488
|  | 432.375 | 25.94179 | 28.51018
|  | 433.5 | 25.70396 | 28.31392
|  | 434.625 | 26.12161 | 28.37919
|  | 435.75 | 26.0016 | 28.11901
|  | 436.875 | 26.06154 | 28.57591
|  | 438 | 26.42409 | 28.37919
|  | 439.125 | 26.36331 | 28.44461
|  | 440.25 | 26.66859 | 28.05434
|  | 441.375 | 26.60725 | 27.86121
|  | 442.5 | 26.91535 | 28.05434
|  | 443.625 | 26.97739 | 27.86121
|  | 444.75 | 27.22701 | 28.05434
|  | 445.875 | 27.03958 | 27.92544
|  | 447 | 27.03958 | 27.60578
|  | 448.125 | 27.28978 | 27.60578
|  | 449.25 | 27.47894 | 27.86121
|  | 450.375 | 27.7332 | 27.66942
|  | 451.5 | 27.7332 | 27.66942
|  | 452.625 | 27.92544 | 27.54229
|  | 453.75 | 28.05434 | 27.54229
|  | 454.875 | 27.98981 | 27.54229
|  | 456 | 28.2488 | 27.35269
|  | 457.125 | 28.31392 | 27.41574
|  | 458.25 | 28.44461 | 27.60578
|  | 459.375 | 28.70781 | 27.28978
|  | 460.5 | 28.70781 | 27.22701
|  | 461.625 | 28.84032 | 27.28978
|  | 462.75 | 29.04023 | 26.91535
|  | 463.875 | 28.84032 | 27.35269
|  | 465 | 29.24152 | 27.22701
|  | 466.125 | 29.10717 | 27.16439
|  | 467.25 | 29.30893 | 27.16439
|  | 468.375 | 29.17427 | 26.91535
|  | 469.5 | 29.3765 | 26.97739
|  | 470.625 | 29.12863 | 26.69193
|  | 471.75 | 29.19309 | 26.79785
|  | 472.875 | 29.38732 | 27.0645
|  | 474 | 29.32243 | 27.22576
|  | 475.125 | 29.2099 | 26.79168
|  | 476.25 | 29.2099 | 27.28475
|  | 477.375 | 29.53793 | 27.10192
|  | 478.5 | 29.43337 | 27.14126
|  | 479.625 | 29.53589 | 27.25963
|  | 480.75 | 29.55698 | 27.38294
|  | 481.875 | 29.58012 | 26.91535
|  | 483 | 29.64831 | 26.97739
|  | 484.125 | 29.71666 | 27.35269
|  | 485.25 | 29.64831 | 27.28978
|  | 486.375 | 29.64831 | 27.47894
|  | 487.5 | 29.64831 | 27.79713
|  | 488.625 | 29.71666 | 27.7332
|  | 489.75 | 29.58012 | 27.7332
|  | 490.875 | 29.64831 | 27.7332
|  | 492 | 29.64831 | 27.79713
|  | 493.125 | 29.64831 | 27.98981
|  | 494.25 | 29.64831 | 27.92544
|  | 495.375 | 29.64831 | 28.11901
|  | 496.5 | 29.64831 | 28.37919
|  | 497.625 | 29.44422 | 28.2488
|  | 498.75 | 29.44422 | 28.2488
|  | 499.875 | 29.58012 | 28.2488
|  | 501 | 29.58012 | 28.05434
|  | 502.125 | 29.51209 | 28.31392
|  | 503.25 | 29.44422 | 28.2488
|  | 504.375 | 29.3765 | 28.37919
|  | 505.5 | 29.3765 | 28.51018
|  | 506.625 | 29.3765 | 28.44461
|  | 507.75 | 29.51209 | 28.57591
|  | 508.875 | 29.44422 | 28.70781
|  | 510 | 29.3765 | 28.77398
|  | 511.125 | 29.44422 | 28.97344
|  | 512.25 | 29.44422 | 29.04023
|  | 513.375 | 29.44422 | 29.10717
|  | 514.5 | 29.51209 | 29.17427
|  | 515.625 | 29.3765 | 29.24152
|  | 516.75 | 29.44422 | 29.30893
|  | 517.875 | 29.30893 | 29.3765
|  | 519 | 29.30893 | 29.24152
|  | 520.125 | 29.24152 | 29.44422
|  | 521.25 | 29.3765 | 29.44422
|  | 522.375 | 29.3765 | 29.71666
|  | 523.5 | 29.44422 | 29.71666
|  | 524.625 | 29.3765 | 29.78516
|  | 525.75 | 29.44422 | 29.85383
|  | 526.875 | 29.44422 | 29.85383
|  | 528 | 29.51209 | 29.92265
|  | 529.125 | 29.44422 | 29.99163
|  | 530.25 | 29.44422 | 30.06076
|  | 531.375 | 29.44422 | 29.99163
|  | 532.5 | 29.58012 | 30.06076
|  | 533.625 | 29.44422 | 29.85383
|  | 534.75 | 29.51209 | 30.26913
|  | 535.875 | 29.44422 | 30.19952
|  | 537 | 29.3765 | 30.13006
|  | 538.125 | 29.51209 | 30.26913
|  | 539.25 | 29.71666 | 30.40885
|  | 540.375 | 29.44422 | 30.26913
|  | 541.5 | 29.64831 | 30.47895
|  | 542.625 | 29.58012 | 30.47895
|  | 543.75 | 29.58012 | 30.61963
|  | 544.875 | 29.58012 | 30.33891
|  | 546 | 29.64831 | 30.54921
|  | 547.125 | 29.71666 | 30.61963
|  | 548.25 | 29.85383 | 30.61963
|  | 549.375 | 29.71666 | 30.61963
|  | 550.5 | 29.85383 | 30.76097
|  | 551.625 | 29.92265 | 30.69022
|  | 552.75 | 29.99163 | 30.61963
|  | 553.875 | 29.92265 | 30.76097
|  | 555 | 29.92265 | 30.76097
|  | 556.125 | 30.06076 | 30.76097
|  | 557.25 | 30.13006 | 30.83188
|  | 558.375 | 30.06076 | 30.83188
|  | 559.5 | 30.13006 | 30.76097
|  | 560.625 | 30.19952 | 30.69022
|  | 561.75 | 30.13006 | 30.61963
|  | 562.875 | 30.26913 | 30.61963
|  | 564 | 30.33891 | 30.76097
|  | 565.125 | 30.47895 | 30.61963
|  | 566.25 | 30.40885 | 30.61963
|  | 567.375 | 30.54921 | 30.76097
|  | 568.5 | 30.61963 | 30.47895
|  | 569.625 | 30.61963 | 30.69022
|  | 570.75 | 30.69022 | 30.69022
|  | 571.875 | 30.76097 | 30.83188
|  | 573 | 30.83188 | 30.83188
|  | 574.125 | 30.90295 | 30.61963
|  | 575.25 | 31.0456 | 30.83188
|  | 576.375 | 30.97419 | 30.76097
|  | 577.5 | 31.1889 | 30.83188
|  | 578.625 | 31.0456 | 30.90295
|  | 579.75 | 31.1889 | 30.76097
|  | 580.875 | 31.1889 | 30.76097
|  | 582 | 31.26079 | 30.83188
|  | 583.125 | 31.47748 | 30.83188
|  | 584.25 | 31.40509 | 30.76097
|  | 585.375 | 31.62278 | 30.97419
|  | 586.5 | 31.62278 | 30.76097
|  | 587.625 | 31.62278 | 30.76097
|  | 588.75 | 31.62278 | 30.76097
|  | 589.875 | 31.84198 | 30.76097
|  | 591 | 31.84198 | 30.76097
|  | 592.125 | 31.84198 | 30.61963
|  | 593.25 | 31.91538 | 30.61963
|  | 594.375 | 31.98895 | 30.54921
|  | 595.5 | 32.06269 | 30.69022
|  | 596.625 | 31.98895 | 30.54921
|  | 597.75 | 31.98895 | 30.40885
|  | 598.875 | 32.21069 | 30.47895
|  | 600 | 32.06269 | 30.47895
|  | 601.125 | 32.21069 | 30.47895
|  | 602.25 | 32.28494 | 30.40885
|  | 603.375 | 32.28494 | 30.40885
|  | 604.5 | 32.28494 | 30.40885
|  | 605.625 | 32.28494 | 30.40885
|  | 606.75 | 32.43396 | 30.40885
|  | 607.875 | 32.43396 | 30.33891
|  | 609 | 32.43396 | 30.33891
|  | 610.125 | 32.43396 | 30.33891
|  | 611.25 | 32.43396 | 30.33891
|  | 612.375 | 32.50873 | 30.40885
|  | 613.5 | 32.43396 | 30.33891
|  | 614.625 | 32.50873 | 30.40885
|  | 615.75 | 32.50873 | 30.40885
|  | 616.875 | 32.43396 | 30.33891
|  | 618 | 32.43396 | 30.33891
|  | 619.125 | 32.43396 | 30.33891
|  | 620.25 | 32.35937 | 30.26913
|  | 621.375 | 32.35937 | 30.26913
|  | 622.5 | 32.35937 | 30.26913
|  | 623.625 | 32.35937 | 30.26913
|  | 624.75 | 32.35937 | 30.26913
|  | 625.875 | 32.28494 | 30.26913
|  | 627 | 32.21069 | 30.19952
|  | 628.125 | 32.21069 | 30.19952
|  | 629.25 | 32.13661 | 30.19952
|  | 630.375 | 32.21069 | 30.19952
|  | 631.5 | 32.13661 | 30.13006
|  | 632.625 | 32.13661 | 30.13006
|  | 633.75 | 32.06269 | 30.13006
|  | 634.875 | 31.98895 | 30.13006
|  | 636 | 32.06269 | 30.13006
|  | 637.125 | 31.91538 | 30.06076
|  | 638.25 | 31.84198 | 30.06076
|  | 639.375 | 31.76874 | 30.06076
|  | 640.5 | 31.76874 | 30.06076
|  | 641.625 | 31.69567 | 30.06076
|  | 642.75 | 31.62278 | 30.06076
|  | 643.875 | 31.55005 | 30.06076
|  | 645 | 31.55005 | 29.99163
|  | 646.125 | 31.47748 | 29.99163
|  | 647.25 | 31.33286 | 29.92265
|  | 648.375 | 31.33286 | 29.92265
|  | 649.5 | 31.26079 | 29.85383
|  | 650.625 | 31.1889 | 29.78516
|  | 651.75 | 31.11716 | 29.78516
|  | 652.875 | 31.0456 | 29.71666
|  | 654 | 30.97419 | 29.71666
|  | 655.125 | 30.90295 | 29.64831
|  | 656.25 | 30.90295 | 29.64831
|  | 657.375 | 30.83188 | 29.58012
|  | 658.5 | 30.76097 | 29.58012
|  | 659.625 | 30.76097 | 29.51209
|  | 660.75 | 30.69022 | 29.44422
|  | 661.875 | 30.54921 | 29.44422
|  | 663 | 30.54921 | 29.3765
|  | 664.125 | 30.47895 | 29.30893
|  | 665.25 | 30.33891 | 29.24152
|  | 666.375 | 30.33891 | 29.24152
|  | 667.5 | 30.19952 | 29.10717
|  | 668.625 | 30.19952 | 29.10717
|  | 669.75 | 30.13006 | 28.97344
|  | 670.875 | 29.99163 | 28.9068
|  | 672 | 29.99163 | 28.77398
|  | 673.125 | 29.85383 | 28.70781
|  | 674.25 | 29.78516 | 28.64178
|  | 675.375 | 29.78516 | 28.57591
|  | 676.5 | 29.64831 | 28.44461
|  | 677.625 | 29.64831 | 28.37919
|  | 678.75 | 29.51209 | 28.18383
|  | 679.875 | 29.51209 | 28.11901
|  | 681 | 29.3765 | 27.98981
|  | 682.125 | 29.3765 | 27.92544
|  | 683.25 | 29.24152 | 27.7332
|  | 684.375 | 29.24152 | 27.66942
|  | 685.5 | 29.17427 | 27.54229
|  | 686.625 | 29.10717 | 27.47894
|  | 687.75 | 29.04023 | 27.28978
|  | 688.875 | 29.04023 | 27.22701
|  | 690 | 28.97344 | 27.10192
|  | 691.125 | 28.9068 | 27.03958
|  | 692.25 | 28.84032 | 26.85344
|  | 693.375 | 28.77398 | 26.73006
|  | 694.5 | 28.70781 | 26.60725
|  | 695.625 | 28.70781 | 26.54606
|  | 696.75 | 28.64178 | 26.42409
|  | 697.875 | 28.51018 | 26.30268
|  | 699 | 28.44461 | 26.12161
|  | 700.125 | 28.37919 | 26.0016
|  | 701.25 | 28.37919 | 25.88213
|  | 702.375 | 28.31392 | 25.76321
|  | 703.5 | 28.2488 | 25.64484
|  | 704.625 | 28.18383 | 25.4683
|  | 705.75 | 28.11901 | 25.35129
|  | 706.875 | 28.05434 | 25.11886
|  | 708 | 27.98981 | 24.94595
|  | 709.125 | 27.92544 | 24.77422
|  | 710.25 | 27.92544 | 24.66039
|  | 711.375 | 27.86121 | 24.49063
|  | 712.5 | 27.86121 | 24.32204
|  | 713.625 | 27.79713 | 24.15461
|  | 714.75 | 27.7332 | 23.98833
|  | 715.875 | 27.66942 | 23.82319
|  | 717 | 27.66942 | 23.60478
|  | 718.125 | 27.60578 | 23.44229
|  | 719.25 | 27.54229 | 23.22737
|  | 720.375 | 27.54229 | 23.12065
|  | 721.5 | 27.47894 | 22.96149
|  | 722.625 | 27.47894 | 22.75097
|  | 723.75 | 27.41574 | 22.54239
|  | 724.875 | 27.35269 | 22.38721
|  | 726 | 27.35269 | 22.2331
|  | 727.125 | 27.28978 | 22.02926
|  | 728.25 | 27.22701 | 21.8273
|  | 729.375 | 27.22701 | 21.67704
|  | 730.5 | 27.22701 | 21.4783
|  | 731.625 | 27.10192 | 21.28139
|  | 732.75 | 27.10192 | 21.13489
|  | 733.875 | 27.03958 | 20.94112
|  | 735 | 27.03958 | 20.79697
|  | 736.125 | 26.97739 | 20.55891
|  | 737.25 | 26.97739 | 20.37042
|  | 738.375 | 26.91535 | 20.09093
|  | 739.5 | 26.85344 | 19.90673
|  | 740.625 | 26.85344 | 19.7697
|  | 741.75 | 26.79168 | 19.54339
|  | 742.875 | 26.79168 | 19.36422
|  | 744 | 26.73006 | 19.23092
|  | 745.125 | 26.66859 | 18.96706
|  | 746.25 | 26.60725 | 18.79317
|  | 747.375 | 26.60725 | 18.62087
|  | 748.5 | 26.60725 | 18.45015
|  | 749.625 | 26.60725 | 18.281
|  | 750.75 | 26.60725 | 18.07174
|  | 751.875 | 26.54606 | 17.90606
|  | 753 | 26.54606 | 17.70109
|  | 754.125 | 26.54606 | 17.53881
|  | 755.25 | 26.485 | 17.33804
|  | 756.375 | 26.42409 | 17.21869
|  | 757.5 | 26.485 | 17.21869
|  | 758.625 | 26.42409 | 16.98244
|  | 759.75 | 26.42409 | 16.82674
|  | 760.875 | 26.36331 | 16.63413
|  | 762 | 26.36331 | 16.44372
|  | 763.125 | 26.36331 | 16.25549
|  | 764.25 | 26.30268 | 16.06941
|  | 765.375 | 26.30268 | 15.92209
|  | 766.5 | 26.24219 | 15.70363
|  | 767.625 | 26.24219 | 15.52387
|  | 768.75 | 26.18183 | 15.34617
|  | 769.875 | 26.18183 | 15.1705
|  | 771 | 26.12161 | 14.99685
|  | 772.125 | 26.12161 | 14.82518
|  | 773.25 | 26.06154 | 14.52112
|  | 774.375 | 26.06154 | 14.35489
|  | 775.5 | 26.0016 | 14.19058
|  | 776.625 | 26.0016 | 14.02814
|  | 777.75 | 26.0016 | 13.80384
|  | 778.875 | 25.94179 | 13.58313
|  | 780 | 25.94179 | 13.4586
|  | 781.125 | 25.94179 | 13.30454
|  | 782.25 | 25.88213 | 13.09182
|  | 783.375 | 25.88213 | 12.85287
|  | 784.5 | 25.88213 | 12.67652
|  | 785.625 | 25.88213 | 12.47384
|  | 786.75 | 25.88213 | 12.30269
|  | 787.875 | 25.88213 | 12.16186
|  | 789 | 25.88213 | 11.96741
|  | 790.125 | 25.8226 | 11.77606
|  | 791.25 | 25.8226 | 11.61449
|  | 792.375 | 25.8226 | 11.45513
|  | 793.5 | 25.76321 | 11.27197
|  | 794.625 | 25.76321 | 11.11732
|  | 795.75 | 25.76321 | 10.96478
|  | 796.875 | 25.70396 | 10.78947
|  | 798 | 25.76321 | 10.61696
|  | 799.125 | 25.70396 | 10.42317
|  | 800.25 | 25.70396 | 10.28016
|  | 801.375 | 25.64484 | 10.06932
|  | 802.5 | 25.70396 | 9.90832
|  | 803.625 | 25.64484 | 9.7051
|  | 804.75 | 25.58586 | 9.52796
|  | 805.875 | 25.58586 | 9.28966
|  | 807 | 25.52701 | 9.12011
|  | 808.125 | 25.52701 | 8.91251
|  | 809.25 | 25.52701 | 8.72971
|  | 810.375 | 25.52701 | 8.531
|  | 811.5 | 25.4683 | 8.33681
|  | 812.625 | 25.4683 | 8.12831
|  | 813.75 | 25.40973 | 7.99834
|  | 814.875 | 25.35129 | 7.7983
|  | 816 | 25.35129 | 7.62079
|  | 817.125 | 25.35129 | 7.46449
|  | 818.25 | 25.35129 | 7.34514
|  | 819.375 | 25.29298 | 7.2277
|  | 820.5 | 25.29298 | 7.14496
|  | 821.625 | 25.29298 | 7.03072
|  | 822.75 | 25.23481 | 6.91831
|  | 823.875 | 25.23481 | 6.83912
|  | 825 | 25.23481 | 6.72977
|  | 826.125 | 25.23481 | 6.65273
|  | 827.25 | 25.23481 | 6.53131
|  | 828.375 | 25.23481 | 6.42688
|  | 829.5 | 25.17677 | 6.29506
|  | 830.625 | 25.17677 | 6.16595
|  | 831.75 | 25.17677 | 6.03949
|  | 832.875 | 25.11886 | 5.91562
|  | 834 | 25.11886 | 5.78096
|  | 835.125 | 25.06109 | 5.64937
|  | 836.25 | 25.11886 | 5.52077
|  | 837.375 | 25.11886 | 5.3827
|  | 838.5 | 25.06109 | 5.26017
|  | 839.625 | 25.06109 | 5.14044
|  | 840.75 | 25.06109 | 5.01187
|  | 841.875 | 25.00345 | 4.86407
|  | 843 | 25.00345 | 4.70977
|  | 844.125 | 24.94595 | 4.56037
|  | 845.25 | 24.94595 | 4.40555
|  | 846.375 | 24.88857 | 4.2658
|  | 847.5 | 24.88857 | 4.13048
|  | 848.625 | 24.83133 | 4.00867
|  | 849.75 | 24.83133 | 3.8815
|  | 850.875 | 24.77422 | 3.78443
|  | 852 | 24.77422 | 3.69828
|  | 853.125 | 24.77422 | 3.62243
|  | 854.25 | 24.71724 | 3.53183
|  | 855.375 | 24.71724 | 3.48337
|  | 856.5 | 24.66039 | 3.43558
|  | 857.625 | 24.60368 | 3.38844
|  | 858.75 | 24.60368 | 3.34965
|  | 859.875 | 24.54709 | 3.31131
|  | 861 | 24.54709 | 3.25837
|  | 862.125 | 24.54709 | 3.19154
|  | 863.25 | 24.49063 | 3.12608
|  | 864.375 | 24.49063 | 3.04789
|  | 865.5 | 24.43431 | 2.96483
|  | 866.625 | 24.37811 | 2.89068
|  | 867.75 | 24.32204 | 2.79254
|  | 868.875 | 24.37811 | 2.70396
|  | 870 | 24.2661 | 2.58226
|  | 871.125 | 24.2661 | 2.47172
|  | 872.25 | 24.2661 | 2.31739
|  | 873.375 | 24.2661 | 2.16272
|  | 874.5 | 24.21029 | 1.98609
|  | 875.625 | 24.15461 | 1.79473
|  | 876.75 | 24.09905 | 1.61065
|  | 877.875 | 24.09905 | 1.4388
|  | 879 | 24.04363 | 1.30017
|  | 880.125 | 24.04363 | 1.18032
|  | 881.25 | 23.98833 | 1.09901
|  | 882.375 | 23.98833 | 1.03514
|  | 883.5 | 23.98833 | 1.00462
|  | 884.625 | 23.87811 | 0.97949
|  | 885.75 | 23.87811 | 1.02094
|  | 886.875 | 23.82319 | 1.06414
|  | 888 | 23.82319 | 1.12202
|  | 889.125 | 23.7684 | 1.18304
|  | 890.25 | 23.7684 | 1.24451
|  | 891.375 | 23.6592 | 1.27938
|  | 892.5 | 23.60478 | 1.29718
|  | 893.625 | 23.60478 | 1.31522
|  | 894.75 | 23.55049 | 1.30617
|  | 895.875 | 23.49633 | 1.29718
|  | 897 | 23.38837 | 1.27644
|  | 898.125 | 23.33458 | 1.25893
|  | 899.25 | 23.33458 | 1.2218
|  | 900.375 | 23.28091 | 1.19399
|  | 901.5 | 23.22737 | 1.15345
|  | 902.625 | 23.12065 | 1.11686
|  | 903.75 | 23.06747 | 1.07399
|  | 904.875 | 23.01442 | 1.02094
|  | 906 | 22.96149 | 0.97949
|  | 907.125 | 22.90868 | 0.91622
|  | 908.25 | 22.85599 | 0.85507
|  | 909.375 | 22.80342 | 0.78524
|  | 910.5 | 22.75097 | 0.7145
|  | 911.625 | 22.69865 | 0.6368
|  | 912.75 | 22.64644 | 0.55208
|  | 913.875 | 22.59436 | 0.47643
|  | 915 | 22.49055 | 0.38905
|  | 916.125 | 22.49055 | 0.31769
|  | 917.25 | 22.43882 | 0.25468
|  | 918.375 | 22.33572 | 0.19953
|  | 919.5 | 22.33572 | 0.15922
|  | 920.625 | 22.2331 | 0.12853
|  | 921.75 | 22.18196 | 0.13213
|  | 922.875 | 22.13095 | 0.13002
|  | 924 | 22.08005 | 0.14454
|  | 925.125 | 22.02926 | 0.17701
|  | 926.25 | 21.9786 | 0.20845
|  | 927.375 | 21.92805 | 0.2466
|  | 928.5 | 21.8273 | 0.27479
|  | 929.625 | 21.7771 | 0.31405
|  | 930.75 | 21.72701 | 0.34514
|  | 931.875 | 21.67704 | 0.37068
|  | 933 | 21.62719 | 0.39537
|  | 934.125 | 21.57744 | 0.4121
|  | 935.25 | 21.4783 | 0.4217
|  | 936.375 | 21.42891 | 0.43053
|  | 937.5 | 21.37962 | 0.43954
|  | 938.625 | 21.33045 | 0.43752
|  | 939.75 | 21.23244 | 0.43752
|  | 940.875 | 21.18361 | 0.43451
|  | 942 | 21.13489 | 0.43053
|  | 943.125 | 21.08628 | 0.42364
|  | 944.25 | 20.9894 | 0.41115
|  | 945.375 | 20.94112 | 0.39902
|  | 946.5 | 20.84491 | 0.37757
|  | 947.625 | 20.79697 | 0.35563
|  | 948.75 | 20.70141 | 0.33651
|  | 949.875 | 20.6538 | 0.31117
|  | 951 | 20.55891 | 0.28379
|  | 952.125 | 20.55891 | 0.2541
|  | 953.25 | 20.46445 | 0.22336
|  | 954.375 | 20.41738 | 0.19543
|  | 955.5 | 20.37042 | 0.16711
|  | 956.625 | 20.27683 | 0.13709
|  | 957.75 | 20.23019 | 0.1183
|  | 958.875 | 20.13724 | 0.10593
|  | 960 | 20.04472 | 0.09376
|  | 961.125 | 19.95262 | 0.09528
|  | 962.25 | 19.95262 | 0.10046
|  | 963.375 | 19.86095 | 0.10965
|  | 964.5 | 19.7697 | 0.12647
|  | 965.625 | 19.67886 | 0.14859
|  | 966.75 | 19.6336 | 0.17498
|  | 967.875 | 19.58845 | 0.2023
|  | 969 | 19.49845 | 0.23174
|  | 970.125 | 19.4536 | 0.26607
|  | 971.25 | 19.36422 | 0.29309
|  | 972.375 | 19.31968 | 0.32584
|  | 973.5 | 19.23092 | 0.35075
|  | 974.625 | 19.14256 | 0.37497
|  | 975.75 | 19.14256 | 0.39628
|  | 976.875 | 19.05461 | 0.42462
|  | 978 | 19.01078 | 0.44361
|  | 979.125 | 18.92344 | 0.46132
|  | 980.25 | 18.83649 | 0.47315
|  | 981.375 | 18.79317 | 0.48978
|  | 982.5 | 18.74995 | 0.50582
|  | 983.625 | 18.6638 | 0.5188
|  | 984.75 | 18.62087 | 0.52481
|  | 985.875 | 18.57804 | 0.53333
|  | 987 | 18.49269 | 0.53827
|  | 988.125 | 18.40772 | 0.54075
|  | 989.25 | 18.36538 | 0.542
|  | 990.375 | 18.32314 | 0.542
|  | 991.5 | 18.281 | 0.53456
|  | 992.625 | 18.19701 | 0.52966
|  | 993.75 | 18.15516 | 0.52
|  | 994.875 | 18.07174 | 0.50466
|  | 996 | 18.07174 | 0.49091
|  | 997.125 | 17.98871 | 0.47315
|  | 998.25 | 17.94734 | 0.44978
|  | 999.375 | 17.82379 | 0.42462
|  | 1000.5 | 17.78279 | 0.40365
|  | 1001.62 | 17.74189 | 0.37497
|  | 1002.75 | 17.66038 | 0.34834
|  | 1003.87 | 17.61976 | 0.32359
|  | 1005 | 17.57924 | 0.29923
|  | 1006.12 | 17.53881 | 0.27925
|  | 1007.25 | 17.41807 | 0.26242
|  | 1008.37 | 17.37801 | 0.24774
|  | 1009.5 | 17.33804 | 0.2421
|  | 1010.62 | 17.29816 | 0.2466
|  | 1011.75 | 17.21869 | 0.24889
|  | 1012.87 | 17.13957 | 0.26182
|  | 1014 | 17.10015 | 0.28054
|  | 1015.12 | 17.06082 | 0.30269
|  | 1016.25 | 16.98244 | 0.32961
|  | 1017.37 | 16.90441 | 0.36308
|  | 1018.5 | 16.90441 | 0.39628
|  | 1019.62 | 16.82674 | 0.43251
|  | 1020.75 | 16.74943 | 0.47206
|  | 1021.87 | 16.71091 | 0.50582
|  | 1023 | 16.63413 | 0.54075
|  | 1024.12 | 16.59587 | 0.57148
|  | 1025.25 | 16.51962 | 0.60395
|  | 1026.37 | 16.48162 | 0.63241
|  | 1027.5 | 16.44372 | 0.65464
|  | 1028.62 | 16.36817 | 0.67764
|  | 1029.75 | 16.33052 | 0.70307
|  | 1030.87 | 16.29296 | 0.72277
|  | 1032 | 16.1808 | 0.74302
|  | 1033.12 | 16.1808 | 0.75336
|  | 1034.25 | 16.10646 | 0.7656
|  | 1035.37 | 16.06941 | 0.77804
|  | 1036.5 | 16.03245 | 0.78886
|  | 1037.62 | 15.99558 | 0.79068
|  | 1038.75 | 15.95879 | 0.79799
|  | 1039.87 | 15.88547 | 0.79983
|  | 1041 | 15.84893 | 0.79799
|  | 1042.12 | 15.81248 | 0.79799
|  | 1043.25 | 15.73983 | 0.78705
|  | 1044.37 | 15.70363 | 0.78343
|  | 1045.5 | 15.66751 | 0.7709
|  | 1046.62 | 15.59553 | 0.76208
|  | 1047.75 | 15.55966 | 0.74302
|  | 1048.87 | 15.55966 | 0.72778
|  | 1050 | 15.48817 | 0.70469
|  | 1051.12 | 15.45254 | 0.66988
|  | 1052.25 | 15.38155 | 0.64417
|  | 1053.37 | 15.34617 | 0.6166
|  | 1054.5 | 15.31087 | 0.58884
|  | 1055.62 | 15.24053 | 0.55335
|  | 1056.75 | 15.24053 | 0.5224
|  | 1057.87 | 15.20548 | 0.48865
|  | 1059 | 15.1705 | 0.44771
|  | 1060.12 | 15.13561 | 0.4121
|  | 1061.25 | 15.06607 | 0.38019
|  | 1062.37 | 15.06607 | 0.34356
|  | 1063.5 | 14.99685 | 0.31333
|  | 1064.62 | 14.99685 | 0.28184
|  | 1065.75 | 14.92794 | 0.25351
|  | 1066.87 | 14.89361 | 0.23335
|  | 1068 | 14.89361 | 0.21577
|  | 1069.12 | 14.82518 | 0.20137
|  | 1070.25 | 14.82518 | 0.19364
|  | 1071.37 | 14.75707 | 0.19275
|  | 1072.5 | 14.75707 | 0.19907
|  | 1073.62 | 14.68926 | 0.20324
|  | 1074.75 | 14.65548 | 0.21777
|  | 1075.87 | 14.62177 | 0.23659
|  | 1077 | 14.58814 | 0.25704
|  | 1078.12 | 14.55459 | 0.28119
|  | 1079.25 | 14.52112 | 0.30339
|  | 1080.37 | 14.52112 | 0.33497
|  | 1081.5 | 14.4544 | 0.36224
|  | 1082.62 | 14.42115 | 0.39174
|  | 1083.75 | 14.42115 | 0.4217
|  | 1084.87 | 14.35489 | 0.44875
|  | 1086 | 14.32188 | 0.47863
|  | 1087.12 | 14.32188 | 0.50003
|  | 1088.25 | 14.28894 | 0.52481
|  | 1089.37 | 14.22329 | 0.54576
|  | 1090.5 | 14.19058 | 0.56494
|  | 1091.62 | 14.15794 | 0.5821
|  | 1092.75 | 14.12538 | 0.59704
|  | 1093.87 | 14.12538 | 0.60954
|  | 1095 | 14.06048 | 0.62373
|  | 1096.12 | 14.02814 | 0.63241
|  | 1097.25 | 13.99587 | 0.63533
|  | 1098.37 | 13.96368 | 0.63826
|  | 1099.5 | 13.96368 | 0.64417
|  | 1100.62 | 13.93157 | 0.64121
|  | 1101.75 | 13.89953 | 0.6368
|  | 1102.87 | 13.86756 | 0.63533
|  | 1104 | 13.83566 | 0.62661
|  | 1105.12 | 13.83566 | 0.6166
|  | 1106.25 | 13.77209 | 0.60674
|  | 1107.37 | 13.77209 | 0.59429
|  | 1108.5 | 13.74042 | 0.57943
|  | 1109.62 | 13.74042 | 0.56364
|  | 1110.75 | 13.67729 | 0.5445
|  | 1111.87 | 13.64583 | 0.52119
|  | 1113 | 13.61445 | 0.5035
|  | 1114.12 | 13.61445 | 0.48195
|  | 1115.25 | 13.58313 | 0.4592
|  | 1116.37 | 13.55189 | 0.43752
|  | 1117.5 | 13.55189 | 0.41976
|  | 1118.62 | 13.52073 | 0.39446
|  | 1119.75 | 13.48963 | 0.37239
|  | 1120.87 | 13.4586 | 0.35481
|  | 1122 | 13.4586 | 0.34041
|  | 1123.12 | 13.4586 | 0.32137
|  | 1124.25 | 13.42765 | 0.31046
|  | 1125.37 | 13.39677 | 0.29992
|  | 1126.5 | 13.39677 | 0.2904
|  | 1127.62 | 13.36596 | 0.2884
|  | 1128.75 | 13.33521 | 0.28708
|  | 1129.87 | 13.33521 | 0.28973
|  | 1131 | 13.33521 | 0.29512
|  | 1132.12 | 13.30454 | 0.30832
|  | 1133.25 | 13.27394 | 0.31696
|  | 1134.37 | 13.27394 | 0.33729
|  | 1135.5 | 13.24342 | 0.35563
|  | 1136.62 | 13.24342 | 0.38019
|  | 1137.75 | 13.21296 | 0.40179
|  | 1138.87 | 13.21296 | 0.42954
|  | 1140 | 13.18257 | 0.45499
|  | 1141.12 | 13.18257 | 0.48529
|  | 1142.25 | 13.15225 | 0.51404
|  | 1143.37 | 13.122 | 0.542
|  | 1144.5 | 13.122 | 0.56885
|  | 1145.62 | 13.122 | 0.59841
|  | 1146.75 | 13.09182 | 0.62517
|  | 1147.87 | 13.09182 | 0.65163
|  | 1149 | 13.06171 | 0.68077
|  | 1150.12 | 13.06171 | 0.70307
|  | 1151.25 | 13.03167 | 0.72277
|  | 1152.37 | 13.03167 | 0.74645
|  | 1153.5 | 13.0017 | 0.76208
|  | 1154.62 | 12.97179 | 0.77804
|  | 1155.75 | 12.97179 | 0.79068
|  | 1156.87 | 12.97179 | 0.8091
|  | 1158 | 12.94196 | 0.81658
|  | 1159.12 | 12.94196 | 0.82604
|  | 1160.25 | 12.91219 | 0.83368
|  | 1161.37 | 12.91219 | 0.83753
|  | 1162.5 | 12.91219 | 0.8414
|  | 1163.62 | 12.8825 | 0.83946
|  | 1164.75 | 12.85287 | 0.83946
|  | 1165.87 | 12.85287 | 0.83753
|  | 1167 | 12.82331 | 0.83176
|  | 1168.12 | 12.82331 | 0.82794
|  | 1169.25 | 12.82331 | 0.82414
|  | 1170.37 | 12.79381 | 0.81283
|  | 1171.5 | 12.79381 | 0.80353
|  | 1172.62 | 12.76439 | 0.7925
|  | 1173.75 | 12.76439 | 0.78163
|  | 1174.87 | 12.73503 | 0.76208
|  | 1176 | 12.73503 | 0.74645
|  | 1177.12 | 12.73503 | 0.73114
|  | 1178.25 | 12.70574 | 0.7145
|  | 1179.37 | 12.70574 | 0.69343
|  | 1180.5 | 12.70574 | 0.67453
|  | 1181.62 | 12.67652 | 0.65313
|  | 1182.75 | 12.67652 | 0.63096
|  | 1183.87 | 12.67652 | 0.60814
|  | 1185 | 12.64736 | 0.58614
|  | 1186.12 | 12.64736 | 0.56364
|  | 1187.25 | 12.64736 | 0.53827
|  | 1188.37 | 12.61828 | 0.51286
|  | 1189.5 | 12.61828 | 0.49091
|  | 1190.62 | 12.64736 | 0.46881
|  | 1191.75 | 12.61828 | 0.44463
|  | 1192.87 | 12.61828 | 0.42364
|  | 1194 | 12.64736 | 0.40551
|  | 1195.12 | 12.61828 | 0.38194
|  | 1196.25 | 12.61828 | 0.36728
|  | 1197.37 | 12.61828 | 0.35075
|  | 1198.5 | 12.58925 | 0.33729
|  | 1199.62 | 12.58925 | 0.32359
|  | 1200.75 | 12.61828 | 0.32211
|  | 1201.87 | 12.61828 | 0.3155
|  | 1203 | 12.58925 | 0.31261
|  | 1204.12 | 12.58925 | 0.31333
|  | 1205.25 | 12.58925 | 0.3155
|  | 1206.37 | 12.58925 | 0.32137
|  | 1207.5 | 12.61828 | 0.3281
|  | 1208.62 | 12.61828 | 0.34041
|  | 1209.75 | 12.58925 | 0.35075
|  | 1210.87 | 12.58925 | 0.36898
|  | 1212 | 12.58925 | 0.38107
|  | 1213.12 | 12.58925 | 0.40272
|  | 1214.25 | 12.58925 | 0.42267
|  | 1215.37 | 12.58925 | 0.44361
|  | 1216.5 | 12.58925 | 0.46345
|  | 1217.62 | 12.58925 | 0.48529
|  | 1218.75 | 12.58925 | 0.50933
|  | 1219.87 | 12.61828 | 0.52845
|  | 1221 | 12.61828 | 0.55081
|  | 1222.12 | 12.61828 | 0.57148
|  | 1223.25 | 12.61828 | 0.59293
|  | 1224.37 | 12.58925 | 0.60954
|  | 1225.5 | 12.61828 | 0.62951
|  | 1226.62 | 12.61828 | 0.64714
|  | 1227.75 | 12.61828 | 0.66527
|  | 1228.87 | 12.61828 | 0.6792
|  | 1230 | 12.61828 | 0.69183
|  | 1231.12 | 12.61828 | 0.70469
|  | 1232.25 | 12.58925 | 0.7145
|  | 1233.37 | 12.58925 | 0.72611
|  | 1234.5 | 12.58925 | 0.73282
|  | 1235.62 | 12.58925 | 0.73961
|  | 1236.75 | 12.58925 | 0.74473
|  | 1237.87 | 12.58925 | 0.74645
|  | 1239 | 12.5603 | 0.74989
|  | 1240.12 | 12.58925 | 0.75162
|  | 1241.25 | 12.58925 | 0.74989
|  | 1242.37 | 12.5603 | 0.74645
|  | 1243.5 | 12.58925 | 0.74302
|  | 1244.62 | 12.58925 | 0.7379
|  | 1245.75 | 12.58925 | 0.72946
|  | 1246.87 | 12.58925 | 0.72111
|  | 1248 | 12.58925 | 0.7145
|  | 1249.12 | 12.58925 | 0.70146
|  | 1250.25 | 12.61828 | 0.69343
|  | 1251.37 | 12.61828 | 0.6792
|  | 1252.5 | 12.61828 | 0.66374
|  | 1253.62 | 12.61828 | 0.64863
|  | 1254.75 | 12.61828 | 0.63096
|  | 1255.87 | 12.61828 | 0.6166
|  | 1257 | 12.61828 | 0.59566
|  | 1258.12 | 12.61828 | 0.57544
|  | 1259.25 | 12.64736 | 0.55463
|  | 1260.37 | 12.64736 | 0.53703
|  | 1261.5 | 12.64736 | 0.51404
|  | 1262.62 | 12.67652 | 0.49317
|  | 1263.75 | 12.67652 | 0.47424
|  | 1264.87 | 12.67652 | 0.45082
|  | 1266 | 12.67652 | 0.42658
|  | 1267.12 | 12.67652 | 0.40738
|  | 1268.25 | 12.67652 | 0.38194
|  | 1269.37 | 12.67652 | 0.36308
|  | 1270.5 | 12.67652 | 0.33806
|  | 1271.62 | 12.67652 | 0.31915
|  | 1272.75 | 12.67652 | 0.29992
|  | 1273.87 | 12.70574 | 0.28314
|  | 1275 | 12.70574 | 0.26669
|  | 1276.12 | 12.70574 | 0.2541
|  | 1277.25 | 12.70574 | 0.24266
|  | 1278.37 | 12.70574 | 0.23496
|  | 1279.5 | 12.70574 | 0.22491
|  | 1280.62 | 12.70574 | 0.21979
|  | 1281.75 | 12.73503 | 0.22029
|  | 1282.87 | 12.73503 | 0.21878
|  | 1284 | 12.73503 | 0.22491
|  | 1285.12 | 12.73503 | 0.23014
|  | 1286.25 | 12.73503 | 0.24491
|  | 1287.37 | 12.73503 | 0.25468
|  | 1288.5 | 12.73503 | 0.27227
|  | 1289.62 | 12.76439 | 0.2904
|  | 1290.75 | 12.76439 | 0.31189
|  | 1291.87 | 12.76439 | 0.3342
|  | 1293 | 12.76439 | 0.35892
|  | 1294.12 | 12.79381 | 0.38459
|  | 1295.25 | 12.79381 | 0.41591
|  | 1296.37 | 12.79381 | 0.44157
|  | 1297.5 | 12.79381 | 0.47206
|  | 1298.62 | 12.79381 | 0.50582
|  | 1299.75 | 12.82331 | 0.53827
|  | 1300.87 | 12.82331 | 0.56624
|  | 1302 | 12.82331 | 0.59841
|  | 1303.12 | 12.82331 | 0.63241
|  | 1304.25 | 12.85287 | 0.66527
|  | 1305.37 | 12.85287 | 0.69823
|  | 1306.5 | 12.85287 | 0.72778
|  | 1307.62 | 12.8825 | 0.75858
|  | 1308.75 | 12.8825 | 0.78886
|  | 1309.87 | 12.85287 | 0.8147
|  | 1311 | 12.8825 | 0.84333
|  | 1312.12 | 12.8825 | 0.87096
|  | 1313.25 | 12.8825 | 0.8892
|  | 1314.37 | 12.91219 | 0.91411
|  | 1315.5 | 12.91219 | 0.93541
|  | 1316.62 | 12.94196 | 0.95719
|  | 1317.75 | 12.94196 | 0.97499
|  | 1318.87 | 12.91219 | 0.99312
|  | 1320 | 12.94196 | 1.00693
|  | 1321.12 | 12.94196 | 1.02094
|  | 1322.25 | 12.94196 | 1.03276
|  | 1323.37 | 12.94196 | 1.04472
|  | 1324.5 | 12.97179 | 1.05439
|  | 1325.62 | 12.97179 | 1.05925
|  | 1326.75 | 12.97179 | 1.06414
|  | 1327.87 | 13.0017 | 1.07399
|  | 1329 | 13.0017 | 1.07399
|  | 1330.12 | 13.03167 | 1.07895
|  | 1331.25 | 13.03167 | 1.07895
|  | 1332.37 | 13.06171 | 1.07895
|  | 1333.5 | 13.03167 | 1.07895
|  | 1334.62 | 13.03167 | 1.07647
|  | 1335.75 | 13.06171 | 1.07399
|  | 1336.87 | 13.06171 | 1.0666
|  | 1338 | 13.09182 | 1.0617
|  | 1339.12 | 13.06171 | 1.05682
|  | 1340.25 | 13.09182 | 1.04713
|  | 1341.37 | 13.09182 | 1.03753
|  | 1342.5 | 13.122 | 1.02802
|  | 1343.62 | 13.09182 | 1.01625
|  | 1344.75 | 13.09182 | 1.00462
|  | 1345.87 | 13.09182 | 0.98855
|  | 1347 | 13.09182 | 0.97499
|  | 1348.12 | 13.09182 | 0.95719
|  | 1349.25 | 13.122 | 0.94406
|  | 1350.37 | 13.122 | 0.9247
|  | 1351.5 | 13.122 | 0.90782
|  | 1352.62 | 13.122 | 0.8892
|  | 1353.75 | 13.15225 | 0.87096
|  | 1354.87 | 13.15225 | 0.85114
|  | 1356 | 13.15225 | 0.83176
|  | 1357.12 | 13.15225 | 0.8091
|  | 1358.25 | 13.15225 | 0.78705
|  | 1359.37 | 13.18257 | 0.76208
|  | 1360.5 | 13.15225 | 0.7379
|  | 1361.62 | 13.15225 | 0.70795
|  | 1362.75 | 13.15225 | 0.68707
|  | 1363.87 | 13.15225 | 0.65163
|  | 1365 | 13.18257 | 0.63387
|  | 1366.12 | 13.18257 | 0.60534
|  | 1367.25 | 13.15225 | 0.57412
|  | 1368.37 | 13.15225 | 0.5445
|  | 1369.5 | 13.09182 | 0.51761
|  | 1370.62 | 13.09182 | 0.48753
|  | 1371.75 | 13.06171 | 0.46026
|  | 1372.87 | 13.0017 | 0.42855
|  | 1374 | 13.0017 | 0.40272
|  | 1375.12 | 12.94196 | 0.37757
|  | 1376.25 | 12.91219 | 0.354
|  | 1377.37 | 12.85287 | 0.32659
|  | 1378.5 | 12.82331 | 0.30269
|  | 1379.62 | 12.79381 | 0.27542
|  | 1380.75 | 12.76439 | 0.25177
|  | 1381.87 | 12.76439 | 0.22909
|  | 1383 | 12.73503 | 0.20989
|  | 1384.12 | 12.73503 | 0.19409
|  | 1385.25 | 12.73503 | 0.17824
|  | 1386.37 | 12.73503 | 0.1652
|  | 1387.5 | 12.76439 | 0.15631
|  | 1388.62 | 12.79381 | 0.14655
|  | 1389.75 | 12.79381 | 0.13964
|  | 1390.87 | 12.82331 | 0.13183
|  | 1392 | 12.82331 | 0.13274
|  | 1393.12 | 12.85287 | 0.13305
|  | 1394.25 | 12.85287 | 0.13552
|  | 1395.37 | 12.8825 | 0.14093
|  | 1396.5 | 12.8825 | 0.14622
|  | 1397.62 | 12.91219 | 0.15668
|  | 1398.75 | 12.94196 | 0.16672
|  | 1399.87 | 12.97179 | 0.1803
|  | 1401 | 12.94196 | 0.1932
|  | 1402.12 | 12.97179 | 0.20989
|  | 1403.25 | 13.0017 | 0.22961
|  | 1404.37 | 13.0017 | 0.24717
|  | 1405.5 | 13.06171 | 0.26977
|  | 1406.62 | 13.06171 | 0.2904
|  | 1407.75 | 13.06171 | 0.31261
|  | 1408.87 | 13.09182 | 0.33574
|  | 1410 | 13.122 | 0.35975
|  | 1411.12 | 13.15225 | 0.38194
|  | 1412.25 | 13.15225 | 0.40551
|  | 1413.37 | 13.18257 | 0.43152
|  | 1414.5 | 13.18257 | 0.45394
|  | 1415.62 | 13.21296 | 0.47753
|  | 1416.75 | 13.21296 | 0.50234
|  | 1417.87 | 13.24342 | 0.52481
|  | 1419 | 13.27394 | 0.5445
|  | 1420.12 | 13.30454 | 0.57148
|  | 1421.25 | 13.33521 | 0.5902
|  | 1422.37 | 13.36596 | 0.61094
|  | 1423.5 | 13.39677 | 0.63241
|  | 1424.62 | 13.42765 | 0.65013
|  | 1425.75 | 13.42765 | 0.66834
|  | 1426.87 | 13.4586 | 0.68865
|  | 1428 | 13.52073 | 0.70469
|  | 1429.12 | 13.52073 | 0.72111
|  | 1430.25 | 13.58313 | 0.74131
|  | 1431.37 | 13.58313 | 0.75162
|  | 1432.5 | 13.58313 | 0.76384
|  | 1433.62 | 13.61445 | 0.77983
|  | 1434.75 | 13.64583 | 0.78886
|  | 1435.87 | 13.67729 | 0.79616
|  | 1437 | 13.70882 | 0.81096
|  | 1438.12 | 13.74042 | 0.82224
|  | 1439.25 | 13.74042 | 0.82794
|  | 1440.37 | 13.77209 | 0.83753
|  | 1441.5 | 13.83566 | 0.84333
|  | 1442.62 | 13.86756 | 0.85114
|  | 1443.75 | 13.86756 | 0.85507
|  | 1444.87 | 13.89953 | 0.85507
|  | 1446 | 13.89953 | 0.85507
|  | 1447.12 | 13.93157 | 0.85901
|  | 1448.25 | 13.93157 | 0.85901
|  | 1449.37 | 13.96368 | 0.86099
|  | 1450.5 | 13.96368 | 0.85901
|  | 1451.62 | 13.99587 | 0.85507
|  | 1452.75 | 14.02814 | 0.8531
|  | 1453.87 | 14.02814 | 0.8531
|  | 1455 | 14.06048 | 0.84918
|  | 1456.12 | 14.09289 | 0.84723
|  | 1457.25 | 14.09289 | 0.83946
|  | 1458.37 | 14.12538 | 0.8356
|  | 1459.5 | 14.12538 | 0.82794
|  | 1460.62 | 14.15794 | 0.82414
|  | 1461.75 | 14.19058 | 0.81283
|  | 1462.87 | 14.19058 | 0.80538
|  | 1464 | 14.25608 | 0.79799
|  | 1465.12 | 14.25608 | 0.78886
|  | 1466.25 | 14.28894 | 0.77804
|  | 1467.37 | 14.32188 | 0.76736
|  | 1468.5 | 14.35489 | 0.75509
|  | 1469.62 | 14.35489 | 0.74645
|  | 1470.75 | 14.38799 | 0.72946
|  | 1471.87 | 14.42115 | 0.72277
|  | 1473 | 14.42115 | 0.70632
|  | 1474.12 | 14.4544 | 0.69502
|  | 1475.25 | 14.48772 | 0.68077
|  | 1476.37 | 14.48772 | 0.66222
|  | 1477.5 | 14.48772 | 0.64565
|  | 1478.62 | 14.48772 | 0.63241
|  | 1479.75 | 14.52112 | 0.61802
|  | 1480.87 | 14.52112 | 0.60256
|  | 1482 | 14.55459 | 0.58479
|  | 1483.12 | 14.58814 | 0.56624
|  | 1484.25 | 14.58814 | 0.54954
|  | 1485.37 | 14.58814 | 0.53211
|  | 1486.5 | 14.62177 | 0.51523
|  | 1487.62 | 14.65548 | 0.49659
|  | 1488.75 | 14.68926 | 0.47973
|  | 1489.87 | 14.68926 | 0.4592
|  | 1491 | 14.72313 | 0.44259
|  | 1492.12 | 14.75707 | 0.42462
|  | 1493.25 | 14.75707 | 0.40365
|  | 1494.37 | 14.79108 | 0.38815
|  | 1495.5 | 14.82518 | 0.36813
|  | 1496.62 | 14.82518 | 0.35156
|  | 1497.75 | 14.82518 | 0.33343
|  | 1498.87 | 14.85936 | 0.31842
|  | 1500 | 14.89361 | 0.29854