## Responsivity
S151C Responsivity
|  | Wavelength (nm) | Responsivity (mA/W)
|  | 400 | 1.415804
|  | 405 | 1.6931
|  | 410 | 1.943563
|  | 415 | 2.160956
Product Raw Data |  | 420 | 2.421429
S151C Responsivity |  | 425 | 2.780249
|  | 430 | 3.12676
Item # | S151C | 435 | 3.358312
DISCLAIMER: The data presented here are typical. Slight variations in performance data will occur from lot to lot. Please contact Technical Support with any questions regarding the use or reliability of this data. |  | 440 | 3.570191
|  | 445 | 3.886427
|  | 450 | 4.348081
|  | 455 | 4.943605
|  | 460 | 5.533983
|  | 465 | 5.982567
This data may be used in publications. However, please cite Thorlabs as the source. |  | 470 | 6.289665
|  | 475 | 6.491854
|  | 480 | 6.633827
Additional Information: |  | 485 | 6.758321
|  | 490 | 6.892128
|  | 495 | 7.054114
|  | 500 | 7.247386
|  | 505 | 7.472406
|  | 510 | 7.734818
|  | 515 | 8.041083
|  | 520 | 8.395758
|  | 525 | 8.801937
|  | 530 | 9.258748
|  | 535 | 9.755421
|  | 540 | 10.24555
|  | 545 | 10.68038
|  | 550 | 11.03753
|  | 555 | 11.3051
|  | 560 | 11.48698
|  | 565 | 11.59371
|  | 570 | 11.64664
|  | 575 | 11.67284
|  | 580 | 11.71153
|  | 585 | 11.8066
|  | 590 | 12.00838
|  | 595 | 12.35427
|  | 600 | 12.8236
|  | 605 | 13.38418
|  | 610 | 14.01614
|  | 615 | 14.69537
|  | 620 | 15.36856
|  | 625 | 15.98683
|  | 630 | 16.54819
|  | 635 | 17.06687
|  | 640 | 17.57509
|  | 645 | 18.11604
|  | 650 | 18.75861
|  | 655 | 19.57221
|  | 660 | 20.60264
|  | 665 | 21.89908
|  | 670 | 23.548
|  | 675 | 25.62797
|  | 680 | 28.14867
|  | 685 | 31.06622
|  | 690 | 34.1916
|  | 695 | 37.31746
|  | 700 | 40.30846
|  | 705 | 43.07065
|  | 710 | 45.60351
|  | 715 | 47.92437
|  | 720 | 50.02825
|  | 725 | 51.92216
|  | 730 | 53.68326
|  | 735 | 55.38039
|  | 740 | 56.97898
|  | 745 | 58.44098
|  | 750 | 59.81782
|  | 755 | 61.16352
|  | 760 | 62.45295
|  | 765 | 63.65267
|  | 770 | 64.77515
|  | 775 | 65.84107
|  | 780 | 66.85808
|  | 785 | 67.82894
|  | 790 | 68.75002
|  | 795 | 69.62251
|  | 800 | 70.47344
|  | 805 | 71.32625
|  | 810 | 72.16436
|  | 815 | 72.95687
|  | 820 | 73.65575
|  | 825 | 74.23506
|  | 830 | 74.7744
|  | 835 | 75.34712
|  | 840 | 75.8962
|  | 845 | 76.36062
|  | 850 | 76.79383
|  | 855 | 77.24907
|  | 860 | 77.66417
|  | 865 | 77.97599
|  | 870 | 78.23303
|  | 875 | 78.49448
|  | 880 | 78.75095
|  | 885 | 78.98164
|  | 890 | 79.18888
|  | 895 | 79.37949
|  | 900 | 79.55495
|  | 905 | 79.71618
|  | 910 | 79.86693
|  | 915 | 80.00997
|  | 920 | 80.14119
|  | 925 | 80.25391
|  | 930 | 80.33776
|  | 935 | 80.38503
|  | 940 | 80.40211
|  | 945 | 80.40197
|  | 950 | 80.40997
|  | 955 | 80.43494
|  | 960 | 80.40743
|  | 965 | 80.2565
|  | 970 | 79.98354
|  | 975 | 79.60824
|  | 980 | 79.15109
|  | 985 | 78.61319
|  | 990 | 77.91752
|  | 995 | 76.975
|  | 1000 | 75.72668
|  | 1005 | 74.1267
|  | 1010 | 72.15147
|  | 1015 | 69.78632
|  | 1020 | 67.02995
|  | 1025 | 63.87742
|  | 1030 | 60.29581
|  | 1035 | 56.27994
|  | 1040 | 51.9634
|  | 1045 | 47.48143
|  | 1050 | 42.83718
|  | 1055 | 38.07806
|  | 1060 | 33.5607
|  | 1065 | 29.63929
|  | 1070 | 26.34893
|  | 1075 | 23.61155
|  | 1080 | 21.21559
|  | 1085 | 18.96905
|  | 1090 | 16.89168
|  | 1095 | 15.02391
|  | 1100 | 13.27708