## Reflectance
PTFE Coating Reflectance
|  | Wavelength (nm) | PTFE Coating Reflectance (%)
|  | 250 | 0.109946087
|  | 255 | 0.1079099923
|  | 260 | 0.1070974842
|  | 265 | 0.1074555889
Product Raw Data |  | 270 | 0.1074044481
Low-Reflectance Stainless Steel Diaphragm Optical Beam Shutters |  | 275 | 0.1076066047
|  | 280 | 0.106995143
|  | 285 | 0.1071114689
Item # | SHBH025T | 290 | 0.1053031683
| SHBH05T | 295 | 0.1047852114
| SHBH1T | 300 | 0.1048782989
DISCLAIMER: The data presented here are typical. Slight variations in performance data will occur from lot to lot. Please contact Technical Support with any questions regarding the use or reliability of this data. |  | 305 | 0.104922384
|  | 310 | 0.1029670835
|  | 315 | 0.1042857096
|  | 320 | 0.1019879133
|  | 325 | 0.103325434
|  | 330 | 0.1033441424
This data may be used in publications. However, please cite Thorlabs as the source. |  | 335 | 0.1022984013
|  | 340 | 0.1050588191
|  | 345 | 0.1041379273
Additional Information: |  | 350 | 0.09185584635
The data shows the surface reflectance of the blade coatings for the 250 - 2500 nm wavelength range of the SHBHxxxT diaphragm shutters. |  | 355 | 0.09141366184
|  | 360 | 0.09107920527
|  | 365 | 0.09028484672
|  | 370 | 0.09247136116
|  | 375 | 0.09228533506
|  | 380 | 0.09287901223
|  | 385 | 0.09320805222
|  | 390 | 0.093524836
|  | 395 | 0.09322534502
|  | 400 | 0.09455987811
|  | 405 | 0.09487428516
|  | 410 | 0.09547425061
|  | 415 | 0.09591138363
|  | 420 | 0.09715087712
|  | 425 | 0.09710410982
|  | 430 | 0.09620378166
|  | 435 | 0.09655656666
|  | 440 | 0.09562836587
|  | 445 | 0.09633732587
|  | 450 | 0.09644139558
|  | 455 | 0.09613597393
|  | 460 | 0.09548605233
|  | 465 | 0.09591098875
|  | 470 | 0.09561607987
|  | 475 | 0.09550664574
|  | 480 | 0.09529794008
|  | 485 | 0.09531699121
|  | 490 | 0.09452074021
|  | 495 | 0.09519327432
|  | 500 | 0.09529917687
|  | 505 | 0.09448672086
|  | 510 | 0.09466759861
|  | 515 | 0.09462080896
|  | 520 | 0.09449056536
|  | 525 | 0.09440940619
|  | 530 | 0.09395272285
|  | 535 | 0.0938808471
|  | 540 | 0.09403466433
|  | 545 | 0.09368111938
|  | 550 | 0.09403380007
|  | 555 | 0.09372036159
|  | 560 | 0.09297323972
|  | 565 | 0.09326419979
|  | 570 | 0.09340293705
|  | 575 | 0.09271489084
|  | 580 | 0.09384521842
|  | 585 | 0.09245951474
|  | 590 | 0.0918289423
|  | 595 | 0.09109386802
|  | 600 | 0.09199137241
|  | 605 | 0.09112106264
|  | 610 | 0.09136089683
|  | 615 | 0.09192468971
|  | 620 | 0.09174595773
|  | 625 | 0.09212380648
|  | 630 | 0.09267764539
|  | 635 | 0.0929774642
|  | 640 | 0.09247265011
|  | 645 | 0.0919816643
|  | 650 | 0.09154353291
|  | 655 | 0.09138512611
|  | 660 | 0.09231039137
|  | 665 | 0.09154289216
|  | 670 | 0.09155144542
|  | 675 | 0.09219043702
|  | 680 | 0.0923929289
|  | 685 | 0.09230000526
|  | 690 | 0.09281352907
|  | 695 | 0.09303034097
|  | 700 | 0.09333164245
|  | 705 | 0.09343764931
|  | 710 | 0.09422165155
|  | 715 | 0.09335554391
|  | 720 | 0.09400651604
|  | 725 | 0.09460983425
|  | 730 | 0.09462760389
|  | 735 | 0.0949151963
|  | 740 | 0.09451018274
|  | 745 | 0.09556014836
|  | 750 | 0.09543772042
|  | 755 | 0.09479094297
|  | 760 | 0.09566038847
|  | 765 | 0.09587262571
|  | 770 | 0.0966579169
|  | 775 | 0.09674794227
|  | 780 | 0.09473909438
|  | 785 | 0.0967458263
|  | 790 | 0.09578680992
|  | 795 | 0.0960207656
|  | 800 | 0.09738322347
|  | 805 | 0.09665766358
|  | 810 | 0.09804422408
|  | 815 | 0.09676970541
|  | 820 | 0.09775679559
|  | 825 | 0.09741898626
|  | 830 | 0.09740234911
|  | 835 | 0.09756733477
|  | 840 | 0.09916009009
|  | 845 | 0.1001718938
|  | 850 | 0.09888965636
|  | 855 | 0.1005430222
|  | 860 | 0.09892978519
|  | 865 | 0.09142177552
|  | 870 | 0.08520766348
|  | 875 | 0.1017863899
|  | 880 | 0.09843228757
|  | 885 | 0.1050231606
|  | 890 | 0.09807215631
|  | 895 | 0.09608981013
|  | 900 | 0.08900113404
|  | 905 | 0.09982477874
|  | 910 | 0.1053755134
|  | 915 | 0.1085588932
|  | 920 | 0.1046099812
|  | 925 | 0.09531173855
|  | 930 | 0.09997756779
|  | 935 | 0.09464630485
|  | 940 | 0.09642804414
|  | 945 | 0.09972888231
|  | 950 | 0.1091189682
|  | 955 | 0.1005489975
|  | 960 | 0.1048413217
|  | 965 | 0.1056599319
|  | 970 | 0.1112444326
|  | 975 | 0.09963288903
|  | 980 | 0.1141164452
|  | 985 | 0.09450942278
|  | 990 | 0.09734088928
|  | 995 | 0.1076615751
|  | 1000 | 0.1072006151
|  | 1005 | 0.09802043438
|  | 1010 | 0.1019584015
|  | 1015 | 0.1023636758
|  | 1020 | 0.1023920476
|  | 1025 | 0.09982717782
|  | 1030 | 0.1016841382
|  | 1035 | 0.1017588526
|  | 1040 | 0.1006890908
|  | 1045 | 0.09420727938
|  | 1050 | 0.09384430945
|  | 1055 | 0.1007852629
|  | 1060 | 0.1080199927
|  | 1065 | 0.1068474278
|  | 1070 | 0.1192733645
|  | 1075 | 0.09724419564
|  | 1080 | 0.1011813879
|  | 1085 | 0.1033710763
|  | 1090 | 0.1097396612
|  | 1095 | 0.09666231275
|  | 1100 | 0.1003911942
|  | 1105 | 0.09909835458
|  | 1110 | 0.1113594994
|  | 1115 | 0.09737064689
|  | 1120 | 0.1104967445
|  | 1125 | 0.09395383298
|  | 1130 | 0.1097282544
|  | 1135 | 0.1021412462
|  | 1140 | 0.09547290206
|  | 1145 | 0.1070953682
|  | 1150 | 0.09527459741
|  | 1155 | 0.08827991784
|  | 1160 | 0.1080621928
|  | 1165 | 0.09396599233
|  | 1170 | 0.1012763456
|  | 1175 | 0.09872683138
|  | 1180 | 0.1021045968
|  | 1185 | 0.0962927416
|  | 1190 | 0.09118917584
|  | 1195 | 0.09149631113
|  | 1200 | 0.09652922302
|  | 1205 | 0.0951270014
|  | 1210 | 0.09381897748
|  | 1215 | 0.1009950563
|  | 1220 | 0.100878872
|  | 1225 | 0.09262797236
|  | 1230 | 0.08757068217
|  | 1235 | 0.09848345071
|  | 1240 | 0.09444902837
|  | 1245 | 0.09804277122
|  | 1250 | 0.08852544427
|  | 1255 | 0.09432336688
|  | 1260 | 0.09330517054
|  | 1265 | 0.09019627422
|  | 1270 | 0.08717577159
|  | 1275 | 0.1043684408
|  | 1280 | 0.0909768343
|  | 1285 | 0.09734131396
|  | 1290 | 0.09466400743
|  | 1295 | 0.08441509306
|  | 1300 | 0.09402380884
|  | 1305 | 0.09344470501
|  | 1310 | 0.09644769877
|  | 1315 | 0.1008640751
|  | 1320 | 0.08785112202
|  | 1325 | 0.1005585343
|  | 1330 | 0.09599097818
|  | 1335 | 0.09477177262
|  | 1340 | 0.09031064063
|  | 1345 | 0.08654923737
|  | 1350 | 0.09300202131
|  | 1355 | 0.1035170257
|  | 1360 | 0.0899656713
|  | 1365 | 0.08232865483
|  | 1370 | 0.08067888021
|  | 1375 | 0.08900624514
|  | 1380 | 0.09595119953
|  | 1385 | 0.08909999579
|  | 1390 | 0.08009193093
|  | 1395 | 0.1020736545
|  | 1400 | 0.08677790314
|  | 1405 | 0.0954278037
|  | 1410 | 0.08466019481
|  | 1415 | 0.08483786136
|  | 1420 | 0.07829488814
|  | 1425 | 0.08115067333
|  | 1430 | 0.08720681816
|  | 1435 | 0.08776243031
|  | 1440 | 0.08801113069
|  | 1445 | 0.08336499333
|  | 1450 | 0.08743861318
|  | 1455 | 0.09063262492
|  | 1460 | 0.0759723112
|  | 1465 | 0.07624907047
|  | 1470 | 0.07698812336
|  | 1475 | 0.08264100552
|  | 1480 | 0.08180060238
|  | 1485 | 0.08265235275
|  | 1490 | 0.08121706545
|  | 1495 | 0.08140736818
|  | 1500 | 0.07483700663
|  | 1505 | 0.07417223603
|  | 1510 | 0.07961616665
|  | 1515 | 0.07892504334
|  | 1520 | 0.07271555066
|  | 1525 | 0.08026582748
|  | 1530 | 0.08552692086
|  | 1535 | 0.08326805383
|  | 1540 | 0.07665986568
|  | 1545 | 0.07631330937
|  | 1550 | 0.081467852
|  | 1555 | 0.08067663759
|  | 1560 | 0.07994450629
|  | 1565 | 0.07744167745
|  | 1570 | 0.06166192517
|  | 1575 | 0.07432514429
|  | 1580 | 0.08535456657
|  | 1585 | 0.08559955657
|  | 1590 | 0.07932329923
|  | 1595 | 0.07719311863
|  | 1600 | 0.08570780605
|  | 1605 | 0.08598764241
|  | 1610 | 0.07471821457
|  | 1615 | 0.07225818932
|  | 1620 | 0.07327679545
|  | 1625 | 0.07480796427
|  | 1630 | 0.0719319582
|  | 1635 | 0.08508141339
|  | 1640 | 0.07644206285
|  | 1645 | 0.08007653803
|  | 1650 | 0.07266823947
|  | 1655 | 0.07177376002
|  | 1660 | 0.0786774829
|  | 1665 | 0.08554013073
|  | 1670 | 0.07867275178
|  | 1675 | 0.07672639936
|  | 1680 | 0.07538565993
|  | 1685 | 0.0834865272
|  | 1690 | 0.07313224673
|  | 1695 | 0.08097816259
|  | 1700 | 0.08016982675
|  | 1705 | 0.0848891139
|  | 1710 | 0.08004388958
|  | 1715 | 0.08608584106
|  | 1720 | 0.07487217337
|  | 1725 | 0.07424160838
|  | 1730 | 0.07663986832
|  | 1735 | 0.07708811015
|  | 1740 | 0.06964048743
|  | 1745 | 0.08102121949
|  | 1750 | 0.07572502643
|  | 1755 | 0.0799421072
|  | 1760 | 0.07735987753
|  | 1765 | 0.07754466683
|  | 1770 | 0.08033899218
|  | 1775 | 0.07417115569
|  | 1780 | 0.07704820484
|  | 1785 | 0.07757209986
|  | 1790 | 0.0883686915
|  | 1795 | 0.08603790402
|  | 1800 | 0.08436016738
|  | 1805 | 0.07393190265
|  | 1810 | 0.06806787103
|  | 1815 | 0.07679452747
|  | 1820 | 0.08329577744
|  | 1825 | 0.09231939167
|  | 1830 | 0.07379553467
|  | 1835 | 0.08379530907
|  | 1840 | 0.07568461448
|  | 1845 | 0.0744233802
|  | 1850 | 0.07508551329
|  | 1855 | 0.06203956529
|  | 1860 | 0.07488515973
|  | 1865 | 0.07224143296
|  | 1870 | 0.07194715738
|  | 1875 | 0.08594138175
|  | 1880 | 0.0737888217
|  | 1885 | 0.07362212986
|  | 1890 | 0.08548417687
|  | 1895 | 0.07656617463
|  | 1900 | 0.07999432832
|  | 1905 | 0.07938737422
|  | 1910 | 0.07890550792
|  | 1915 | 0.08687440306
|  | 1920 | 0.08135125041
|  | 1925 | 0.08507267386
|  | 1930 | 0.07052321732
|  | 1935 | 0.08095336705
|  | 1940 | 0.08487986028
|  | 1945 | 0.06517728418
|  | 1950 | 0.08767525107
|  | 1955 | 0.07547213137
|  | 1960 | 0.08027433604
|  | 1965 | 0.07766946405
|  | 1970 | 0.08358139545
|  | 1975 | 0.0834235549
|  | 1980 | 0.08315826207
|  | 1985 | 0.0803238973
|  | 1990 | 0.08200026304
|  | 1995 | 0.07750323415
|  | 2000 | 0.06744299084
|  | 2005 | 0.07839462161
|  | 2010 | 0.08042950183
|  | 2015 | 0.07250785083
|  | 2020 | 0.07209357619
|  | 2025 | 0.08034712821
|  | 2030 | 0.08077286184
|  | 2035 | 0.08310367167
|  | 2040 | 0.08562295884
|  | 2045 | 0.07492220402
|  | 2050 | 0.08548639715
|  | 2055 | 0.08605977893
|  | 2060 | 0.08643548191
|  | 2065 | 0.07870858908
|  | 2070 | 0.08597721159
|  | 2075 | 0.07673413306
|  | 2080 | 0.08173429221
|  | 2085 | 0.08491583169
|  | 2090 | 0.07674855739
|  | 2095 | 0.07535864413
|  | 2100 | 0.0848441124
|  | 2105 | 0.08099219203
|  | 2110 | 0.06954485178
|  | 2115 | 0.07448477298
|  | 2120 | 0.07744880021
|  | 2125 | 0.07602522522
|  | 2130 | 0.07605367899
|  | 2135 | 0.07250057906
|  | 2140 | 0.0835820958
|  | 2145 | 0.07906932384
|  | 2150 | 0.07746216655
|  | 2155 | 0.08656877279
|  | 2160 | 0.08283866197
|  | 2165 | 0.07472012192
|  | 2170 | 0.08481868356
|  | 2175 | 0.08336174488
|  | 2180 | 0.07413300872
|  | 2185 | 0.08651407808
|  | 2190 | 0.08577915281
|  | 2195 | 0.07874004543
|  | 2200 | 0.08803964406
|  | 2205 | 0.08655253053
|  | 2210 | 0.08693321049
|  | 2215 | 0.0885360837
|  | 2220 | 0.0846574232
|  | 2225 | 0.08944001794
|  | 2230 | 0.08334955573
|  | 2235 | 0.08796748519
|  | 2240 | 0.0842551142
|  | 2245 | 0.08940030634
|  | 2250 | 0.07453836501
|  | 2255 | 0.09353204072
|  | 2260 | 0.08509054035
|  | 2265 | 0.08494211733
|  | 2270 | 0.08757881075
|  | 2275 | 0.0868518278
|  | 2280 | 0.0825554952
|  | 2285 | 0.08836513013
|  | 2290 | 0.08396285772
|  | 2295 | 0.1013186052
|  | 2300 | 0.07589588314
|  | 2305 | 0.07450591028
|  | 2310 | 0.0967201516
|  | 2315 | 0.08280941099
|  | 2320 | 0.08824195713
|  | 2325 | 0.08791638911
|  | 2330 | 0.09250278026
|  | 2335 | 0.07906441391
|  | 2340 | 0.08519559354
|  | 2345 | 0.09887033701
|  | 2350 | 0.08937294781
|  | 2355 | 0.08876461536
|  | 2360 | 0.09245277941
|  | 2365 | 0.08549659699
|  | 2370 | 0.08647827059
|  | 2375 | 0.08307555318
|  | 2380 | 0.09245127439
|  | 2385 | 0.08444149047
|  | 2390 | 0.08415608108
|  | 2395 | 0.09113181382
|  | 2400 | 0.08214471489
|  | 2405 | 0.09128182381
|  | 2410 | 0.08400334418
|  | 2415 | 0.09236548096
|  | 2420 | 0.08661054075
|  | 2425 | 0.08666212112
|  | 2430 | 0.07968907058
|  | 2435 | 0.09518972784
|  | 2440 | 0.07889189571
|  | 2445 | 0.08958217502
|  | 2450 | 0.08708544075
|  | 2455 | 0.09906859696
|  | 2460 | 0.08636379987
|  | 2465 | 0.08828590065
|  | 2470 | 0.09444764256
|  | 2475 | 0.09058960527
|  | 2480 | 0.08707307279
|  | 2485 | 0.08073920757
|  | 2490 | 0.0897205472
|  | 2495 | 0.09303762764
|  | 2500 | 0.09028066695