## Loss Spectrum
Loss Spectrum of SM2000 Fiber
|  | Wavelength (nm) | Attenuation (dB/km)
|  | 1700 | 20
|  | 1725 | 20
|  | 1750 | 19
|  | 1775 | 18
Product Raw Data |  | 1800 | 19
Ge-Doped Silica Core, Pure Silica Cladding, and a UV Cured Acrylate Coating |  | 1825 | 20
|  | 1850 | 20
|  | 1875 | 20
Item # | SM2000 | 1900 | 21
DISCLAIMER: The data presented here are typical. Slight variations in performance data will occur from lot to lot. Please contact Technical Support with any questions regarding the use or reliability of this data. |  | 1925 | 21
|  | 1950 | 25
|  | 1975 | 30
|  | 2000 | 35
|  | 2025 | 40
|  | 2050 | 50
This data may be used in publications. However, please cite Thorlabs as the source. |  | 2075 | 60
|  | 2100 | 70
|  | 2125 | 85
Additional Information: |  | 2150 | 100
|  | 2175 | 125
|  | 2200 | 142
|  | 2225 | 160
|  | 2250 | 200
|  | 2275 | 240
|  | 2300 | 265